## PCI & Oxi Case
Constraint
Optimization Case Study 1 Constraint
| Parameter | Unit | Minimum Value | Maximum Value
| Flame temperature | °C | 2100 | 2300
| Top gas temperature | °C | 110 | 150
| PCI injection | kg/t Fe in hot metal | 0 | 150
Initial Condition |  |  |  |  | Optimization Condition
| Optimization Case Study 1 Initial |  |  |  | Case Study 1 Outputs |  |  |  |  | PCI Injection | C-in-coke charge | Flame temperature | Top gas temperature
| Parameter | Value | Unit |  | Parameter | Unit | Case 1 Values | Minimum Value | Maximum Value | 1 | 2332.383 | 14.6262 | 431.8641
| HEAT LOSS |  |  |  | OBJECTIVE FUNCTION |  |  |  |  | 2 | 2330.866 | 15.3894 | 431.0082
| Wiustite reduction zone heat loss | 320 | MJ/t Fe in hot metal |  | C-in-coke charge | kg/t Fe in hot metal | 305 | - | - | 3 | 2329.349 | 16.1526 | 430.1523
| Top segment heat loss | 80 | MJ/t Fe in hot metal |  | MANIPULATED VARIABLES |  |  |  |  | 4 | 2327.832 | 16.9158 | 429.2964
| TUYERE INJECTION |  |  |  | PCI injection | kg/t Fe in hot metal | 150 | 0 | 150 | 5 | 2326.315 | 17.679 | 428.4405
| PCI injection | 80 | kg/t Fe in hot metal |  | O2(g) injection | kg/t Fe in hot metal | 32.6 | - | - | 6 | 2324.798 | 18.4422 | 427.5846
| O2(g) injection | 0 | kg/t Fe in hot metal |  | CONSTRAINTS |  |  |  |  | 7 | 2323.281 | 19.2054 | 426.7287
| H2O injection | 15 | g/Nm3 dry air |  | Flame temperature | °C | 2100 | 2100 | 2300 | 8 | 2321.764 | 19.9686 | 425.8728
| BLASTFURNACE TEMPERATURES |  |  |  | Top gas temperature | °C | 129 | 110 | 150 | 9 | 2320.247 | 20.7318 | 425.0169
| Thermal reserve zone temperature | 930 | °C | [6 empty] | 10 | 2318.73 | 21.495 | 424.161
| Blast temperature | 1200 | °C | [6 empty] | 11 | 2317.213 | 22.2582 | 423.3051
| Hot metal temperature | 1500 | °C |  | Minimizing Coke rate using PCI and Oxigen Injection |  |  |  |  | 12 | 2315.696 | 23.0214 | 422.4492
| Slag temperature | 1500 | °C |  | Parameter | Value | Unit |  |  | 13 | 2314.179 | 23.7846 | 421.5933
| Top charge temperature | 25 | °C |  | C-in-coke charge | 304.3541 | kg/t Fe in Hot Metal |  |  | 14 | 2312.662 | 24.5478 | 420.7374
| COKE COMPOSITION |  |  |  | Flame temperature | 2102.268 | °C |  |  | 15 | 2311.145 | 25.311 | 419.8815
| SiO2 - dry basis | 7 | wt% |  | Top gas temperature | 129.2775 | °C |  |  | 16 | 2309.628 | 26.0742 | 419.0256
| Al2O3 - dry basis | 3 | wt% |  | PCI Injection | 150 | kg/t Fe in hot metal |  |  | 17 | 2308.111 | 26.8374 | 418.1697
| C - dry basis | 90 | wt% |  | O2 Injection | 32.6 | kg/t Fe in hot metal |  |  | 18 | 2306.594 | 27.6006 | 417.3138
| Moisture content | 5 | wt% | [6 empty] | 19 | 2305.077 | 28.3638 | 416.4579
| SLAG COMPOSITION |  |  |  | You can change value of PCI and O2 Injection value in yellow section |  |  |  |  | 20 | 2303.56 | 29.127 | 415.602
| Al2O3 | 10 | wt% | [6 empty] | 21 | 2302.043 | 29.8902 | 414.7461
| CaO | 41 | wt% |  | Calculation value |  |  |  |  | 22 | 2300.526 | 30.6534 | 413.8902
| MgO | 10 | wt% |  | PCI Injection (kg/t) | O2(g) injection (kg/t) | C-in-coke charge | Flame temperature | Top gas temperature | 23 | 2299.009 | 31.4166 | 413.0343
| SiO2 | 39 | wt% |  | 0 | 32.6 | 433 | 2343 | 12 | 24 | 2297.492 | 32.1798 | 412.1784
| PCI COMPOSITION |  |  |  | 10 | 32.6 | 424 | 2325 | 20 | 25 | 2295.975 | 32.943 | 411.3225
| Coal mass on a dry, ash-free basis (daf) | 92 | wt% |  | 20 | 32.6 | 416 | 2308 | 28 | 26 | 2294.458 | 33.7062 | 410.4666
| Al2O3 | 2.4 | wt% |  | 30 | 32.6 | 407 | 2291 | 36 | 27 | 2292.941 | 34.4694 | 409.6107
| SiO2 | 5.6 | wt% |  | 40 | 32.6 | 398 | 2275 | 44 | 28 | 2291.424 | 35.2326 | 408.7548
| C | 88 | wt% daf basis% |  | 50 | 32.6 | 390 | 2258 | 52 | 29 | 2289.907 | 35.9958 | 407.8989
| H | 6 | wt% daf basis % |  | 60 | 32.6 | 381 | 2242 | 60 | 30 | 2288.39 | 36.759 | 407.043
| O | 5 | wt% daf basis % |  | 70 | 32.6 | 373 | 2225 | 68 | 31 | 2286.873 | 37.5222 | 406.1871
| N | 1 | wt% daf basis % |  | 80 | 32.6 | 364 | 2209 | 76 | 32 | 2285.356 | 38.2854 | 405.3312
| HOT METAL COMPOSITION |  |  |  | 90 | 32.6 | 356 | 2194 | 83 | 33 | 2283.839 | 39.0486 | 404.4753
| C | 4.5 | wt% |  | 100 | 32.6 | 347 | 2178 | 91 | 34 | 2282.322 | 39.8118 | 403.6194
| Si | 0.4 | wt% |  | 110 | 32.6 | 339 | 2162 | 99 | 35 | 2280.805 | 40.575 | 402.7635
| Mn | 0.5 | wt% |  | 120 | 32.6 | 330 | 2147 | 107 | 36 | 2279.288 | 41.3382 | 401.9076
| Mn partition | 90 | %fed reporting to hot metal |  | 130 | 32.6 | 321 | 2132 | 114 | 37 | 2277.771 | 42.1014 | 401.0517
| ALL TOP CHARGE MATERIAL |  |  |  | 140 | 32.6 | 313 | 2117 | 122 | 38 | 2276.254 | 42.8646 | 400.1958
| Moisture content | 5 | wt% | You can change moisture content | 150 | 32.6 | 304 | 2102 | 129 | 39 | 2274.737 | 43.6278 | 399.3399
[5 empty] | 160 | 32.6 | 296 | 2088 | 137 | 40 | 2273.22 | 44.391 | 398.484
| Case Study 1 Key Output Initial Conditions |  |  |  | 170 | 32.6 | 287 | 2073 | 144 | 41 | 2271.703 | 45.1542 | 397.6281
| Parameter | Value | Unit |  | 180 | 32.6 | 279 | 2059 | 152 | 42 | 2270.186 | 45.9174 | 396.7722
| C-in-coke charge | 363 | kg/t Fe in Hot Metal |  | 190 | 32.6 | 270 | 2045 | 159 | 43 | 2268.669 | 46.6806 | 395.9163
| Flame temperature | 2146 | °C |  | 200 | 32.6 | 262 | 2031 | 166 | 44 | 2267.152 | 47.4438 | 395.0604
| Top gas temperature | 111 | °C |  | 210 | 32.6 | 253 | 2017 | 174 | 45 | 2265.635 | 48.207 | 394.2045
[5 empty] | 220 | 32.6 | 244 | 2003 | 181 | 46 | 2264.118 | 48.9702 | 393.3486
[5 empty] | 230 | 32.6 | 236 | 1989 | 188 | 47 | 2262.601 | 49.7334 | 392.4927
[5 empty] | 240 | 32.6 | 227 | 1976 | 196 | 48 | 2261.084 | 50.4966 | 391.6368
[5 empty] | 250 | 32.6 | 219 | 1963 | 203 | 49 | 2259.567 | 51.2598 | 390.7809
[10 empty] | 50 | 2258.05 | 52.023 | 389.925
[5 empty] | Calculation value |  |  |  |  | 51 | 2256.533 | 52.7862 | 389.0691
[5 empty] | PCI Injection (kg/t) | O2(g) injection (kg/t) | C-in-coke charge | Flame temperature | Top gas temperature | 52 | 2255.016 | 53.5494 | 388.2132
[5 empty] | 150 | 0 | 303 | 2047 | 162 | 53 | 2253.499 | 54.3126 | 387.3573
[5 empty] | 150 | 5 | 303 | 2055 | 157 | 54 | 2251.982 | 55.0758 | 386.5014
[5 empty] | 150 | 10 | 304 | 2063 | 152 | 55 | 2250.465 | 55.839 | 385.6455
[5 empty] | 150 | 15 | 304 | 2072 | 147 | 56 | 2248.948 | 56.6022 | 384.7896
[5 empty] | 150 | 20 | 304 | 2080 | 142 | 57 | 2247.431 | 57.3654 | 383.9337
[5 empty] | 150 | 25 | 304 | 2089 | 137 | 58 | 2245.914 | 58.1286 | 383.0778
[5 empty] | 150 | 30 | 304 | 2098 | 132 | 59 | 2244.397 | 58.8918 | 382.2219
[5 empty] | 150 | 32.6 | 304 | 2102 | 129 | 60 | 2242.88 | 59.655 | 381.366
[5 empty] | 150 | 35 | 304 | 2107 | 127 | 61 | 2241.363 | 60.4182 | 380.5101
[5 empty] | 150 | 40 | 305 | 2116 | 121 | 62 | 2239.846 | 61.1814 | 379.6542
[5 empty] | 150 | 45 | 305 | 2125 | 116 | 63 | 2238.329 | 61.9446 | 378.7983
[5 empty] | 150 | 50 | 305 | 2134 | 111 | 64 | 2236.812 | 62.7078 | 377.9424
[10 empty] | 65 | 2235.295 | 63.471 | 377.0865
[10 empty] | 66 | 2233.778 | 64.2342 | 376.2306
[10 empty] | 67 | 2232.261 | 64.9974 | 375.3747
[10 empty] | 68 | 2230.744 | 65.7606 | 374.5188
[10 empty] | 69 | 2229.227 | 66.5238 | 373.6629
[10 empty] | 70 | 2227.71 | 67.287 | 372.807
[10 empty] | 71 | 2226.193 | 68.0502 | 371.9511
[10 empty] | 72 | 2224.676 | 68.8134 | 371.0952
[10 empty] | 73 | 2223.159 | 69.5766 | 370.2393
[10 empty] | 74 | 2221.642 | 70.3398 | 369.3834
[10 empty] | 75 | 2220.125 | 71.103 | 368.5275
[10 empty] | 76 | 2218.608 | 71.8662 | 367.6716
[10 empty] | 77 | 2217.091 | 72.6294 | 366.8157
[10 empty] | 78 | 2215.574 | 73.3926 | 365.9598
[10 empty] | 79 | 2214.057 | 74.1558 | 365.1039
[10 empty] | 80 | 2212.54 | 74.919 | 364.248
[10 empty] | 81 | 2211.023 | 75.6822 | 363.3921
[10 empty] | 82 | 2209.506 | 76.4454 | 362.5362
[10 empty] | 83 | 2207.989 | 77.2086 | 361.6803
[10 empty] | 84 | 2206.472 | 77.9718 | 360.8244
[10 empty] | 85 | 2204.955 | 78.735 | 359.9685
[10 empty] | 86 | 2203.438 | 79.4982 | 359.1126
[10 empty] | 87 | 2201.921 | 80.2614 | 358.2567
[10 empty] | 88 | 2200.404 | 81.0246 | 357.4008
[10 empty] | 89 | 2198.887 | 81.7878 | 356.5449
[10 empty] | 90 | 2197.37 | 82.551 | 355.689
[10 empty] | 91 | 2195.853 | 83.3142 | 354.8331
[10 empty] | 92 | 2194.336 | 84.0774 | 353.9772
[10 empty] | 93 | 2192.819 | 84.8406 | 353.1213
[10 empty] | 94 | 2191.302 | 85.6038 | 352.2654
[10 empty] | 95 | 2189.785 | 86.367 | 351.4095
[10 empty] | 96 | 2188.268 | 87.1302 | 350.5536
[10 empty] | 97 | 2186.751 | 87.8934 | 349.6977
[10 empty] | 98 | 2185.234 | 88.6566 | 348.8418
[10 empty] | 99 | 2183.717 | 89.4198 | 347.9859
[10 empty] | 100 | 2182.2 | 90.183 | 347.13
[10 empty] | 101 | 2180.683 | 90.9462 | 346.2741
[10 empty] | 102 | 2179.166 | 91.7094 | 345.4182
[10 empty] | 103 | 2177.649 | 92.4726 | 344.5623
[10 empty] | 104 | 2176.132 | 93.2358 | 343.7064
[10 empty] | 105 | 2174.615 | 93.999 | 342.8505
[10 empty] | 106 | 2173.098 | 94.7622 | 341.9946
[10 empty] | 107 | 2171.581 | 95.5254 | 341.1387
[10 empty] | 108 | 2170.064 | 96.2886 | 340.2828
[10 empty] | 109 | 2168.547 | 97.0518 | 339.4269
[10 empty] | 110 | 2167.03 | 97.815 | 338.571
[10 empty] | 111 | 2165.513 | 98.5782 | 337.7151
[10 empty] | 112 | 2163.996 | 99.3414 | 336.8592
[10 empty] | 113 | 2162.479 | 100.1046 | 336.0033
[10 empty] | 114 | 2160.962 | 100.8678 | 335.1474
[10 empty] | 115 | 2159.445 | 101.631 | 334.2915
[10 empty] | 116 | 2157.928 | 102.3942 | 333.4356
[10 empty] | 117 | 2156.411 | 103.1574 | 332.5797
[10 empty] | 118 | 2154.894 | 103.9206 | 331.7238
[10 empty] | 119 | 2153.377 | 104.6838 | 330.8679
[10 empty] | 120 | 2151.86 | 105.447 | 330.012
[10 empty] | 121 | 2150.343 | 106.2102 | 329.1561
[10 empty] | 122 | 2148.826 | 106.9734 | 328.3002
[10 empty] | 123 | 2147.309 | 107.7366 | 327.4443
[10 empty] | 124 | 2145.792 | 108.4998 | 326.5884
[10 empty] | 125 | 2144.275 | 109.263 | 325.7325
[10 empty] | 126 | 2142.758 | 110.0262 | 324.8766
[10 empty] | 127 | 2141.241 | 110.7894 | 324.0207
[10 empty] | 128 | 2139.724 | 111.5526 | 323.1648
[10 empty] | 129 | 2138.207 | 112.3158 | 322.3089
[10 empty] | 130 | 2136.69 | 113.079 | 321.453
[10 empty] | 131 | 2135.173 | 113.8422 | 320.5971
[10 empty] | 132 | 2133.656 | 114.6054 | 319.7412
[10 empty] | 133 | 2132.139 | 115.3686 | 318.8853
[10 empty] | 134 | 2130.622 | 116.1318 | 318.0294
[10 empty] | 135 | 2129.105 | 116.895 | 317.1735
[10 empty] | 136 | 2127.588 | 117.6582 | 316.3176
[10 empty] | 137 | 2126.071 | 118.4214 | 315.4617
[10 empty] | 138 | 2124.554 | 119.1846 | 314.6058
[10 empty] | 139 | 2123.037 | 119.9478 | 313.7499
[10 empty] | 140 | 2121.52 | 120.711 | 312.894
[10 empty] | 141 | 2120.003 | 121.4742 | 312.0381
[10 empty] | 142 | 2118.486 | 122.2374 | 311.1822
[10 empty] | 143 | 2116.969 | 123.0006 | 310.3263
[10 empty] | 144 | 2115.452 | 123.7638 | 309.4704
[10 empty] | 145 | 2113.935 | 124.527 | 308.6145
[10 empty] | 146 | 2112.418 | 125.2902 | 307.7586
[10 empty] | 147 | 2110.901 | 126.0534 | 306.9027
[10 empty] | 148 | 2109.384 | 126.8166 | 306.0468
[10 empty] | 149 | 2107.867 | 127.5798 | 305.1909
[10 empty] | 150 | 2106.35 | 128.343 | 304.335
[10 empty] | 151 | 2104.833 | 129.1062 | 303.4791
[10 empty] | 152 | 2103.316 | 129.8694 | 302.6232
[10 empty] | 153 | 2101.799 | 130.6326 | 301.7673
[10 empty] | 154 | 2100.282 | 131.3958 | 300.9114
[10 empty] | 155 | 2098.765 | 132.159 | 300.0555
[10 empty] | 156 | 2097.248 | 132.9222 | 299.1996
[10 empty] | 157 | 2095.731 | 133.6854 | 298.3437
[10 empty] | 158 | 2094.214 | 134.4486 | 297.4878
[10 empty] | 159 | 2092.697 | 135.2118 | 296.6319
[10 empty] | 160 | 2091.18 | 135.975 | 295.776
[10 empty] | 161 | 2089.663 | 136.7382 | 294.9201
[10 empty] | 162 | 2088.146 | 137.5014 | 294.0642
[10 empty] | 163 | 2086.629 | 138.2646 | 293.2083
[10 empty] | 164 | 2085.112 | 139.0278 | 292.3524
[10 empty] | 165 | 2083.595 | 139.791 | 291.4965
[10 empty] | 166 | 2082.078 | 140.5542 | 290.6406
[10 empty] | 167 | 2080.561 | 141.3174 | 289.7847
[10 empty] | 168 | 2079.044 | 142.0806 | 288.9288
[10 empty] | 169 | 2077.527 | 142.8438 | 288.0729
[10 empty] | 170 | 2076.01 | 143.607 | 287.217
[10 empty] | 171 | 2074.493 | 144.3702 | 286.3611
[10 empty] | 172 | 2072.976 | 145.1334 | 285.5052
[10 empty] | 173 | 2071.459 | 145.8966 | 284.6493
[10 empty] | 174 | 2069.942 | 146.6598 | 283.7934
[10 empty] | 175 | 2068.425 | 147.423 | 282.9375
[10 empty] | 176 | 2066.908 | 148.1862 | 282.0816
[10 empty] | 177 | 2065.391 | 148.9494 | 281.2257
[10 empty] | 178 | 2063.874 | 149.7126 | 280.3698
[10 empty] | 179 | 2062.357 | 150.4758 | 279.5139
[10 empty] | 180 | 2060.84 | 151.239 | 278.658
[10 empty] | 181 | 2059.323 | 152.0022 | 277.8021
[10 empty] | 182 | 2057.806 | 152.7654 | 276.9462
[10 empty] | 183 | 2056.289 | 153.5286 | 276.0903
[10 empty] | 184 | 2054.772 | 154.2918 | 275.2344
[10 empty] | 185 | 2053.255 | 155.055 | 274.3785
[10 empty] | 186 | 2051.738 | 155.8182 | 273.5226
[10 empty] | 187 | 2050.221 | 156.5814 | 272.6667
[10 empty] | 188 | 2048.704 | 157.3446 | 271.8108
[10 empty] | 189 | 2047.187 | 158.1078 | 270.9549
[10 empty] | 190 | 2045.67 | 158.871 | 270.099
[10 empty] | 191 | 2044.153 | 159.6342 | 269.2431
[10 empty] | 192 | 2042.636 | 160.3974 | 268.3872
[10 empty] | 193 | 2041.119 | 161.1606 | 267.5313
[10 empty] | 194 | 2039.602 | 161.9238 | 266.6754
[10 empty] | 195 | 2038.085 | 162.687 | 265.8195
[10 empty] | 196 | 2036.568 | 163.4502 | 264.9636
[10 empty] | 197 | 2035.051 | 164.2134 | 264.1077
[10 empty] | 198 | 2033.534 | 164.9766 | 263.2518
[10 empty] | 199 | 2032.017 | 165.7398 | 262.3959
[10 empty] | 200 | 2030.5 | 166.503 | 261.54
[10 empty] | 201 | 2028.983 | 167.2662 | 260.6841
[10 empty] | 202 | 2027.466 | 168.0294 | 259.8282
[10 empty] | 203 | 2025.949 | 168.7926 | 258.9723
[10 empty] | 204 | 2024.432 | 169.5558 | 258.1164
[10 empty] | 205 | 2022.915 | 170.319 | 257.2605
[10 empty] | 206 | 2021.398 | 171.0822 | 256.4046
[10 empty] | 207 | 2019.881 | 171.8454 | 255.5487
[10 empty] | 208 | 2018.364 | 172.6086 | 254.6928
[10 empty] | 209 | 2016.847 | 173.3718 | 253.8369
[10 empty] | 210 | 2015.33 | 174.135 | 252.981
[10 empty] | 211 | 2013.813 | 174.8982 | 252.1251
[10 empty] | 212 | 2012.296 | 175.6614 | 251.2692
[10 empty] | 213 | 2010.779 | 176.4246 | 250.4133
[10 empty] | 214 | 2009.262 | 177.1878 | 249.5574
[10 empty] | 215 | 2007.745 | 177.951 | 248.7015
[10 empty] | 216 | 2006.228 | 178.7142 | 247.8456
[10 empty] | 217 | 2004.711 | 179.4774 | 246.9897
[10 empty] | 218 | 2003.194 | 180.2406 | 246.1338
[10 empty] | 219 | 2001.677 | 181.0038 | 245.2779
[10 empty] | 220 | 2000.16 | 181.767 | 244.422
[10 empty] | 221 | 1998.643 | 182.5302 | 243.5661
[10 empty] | 222 | 1997.126 | 183.2934 | 242.7102
[10 empty] | 223 | 1995.609 | 184.0566 | 241.8543
[10 empty] | 224 | 1994.092 | 184.8198 | 240.9984
[10 empty] | 225 | 1992.575 | 185.583 | 240.1425
[10 empty] | 226 | 1991.058 | 186.3462 | 239.2866
[10 empty] | 227 | 1989.541 | 187.1094 | 238.4307
[10 empty] | 228 | 1988.024 | 187.8726 | 237.5748
[10 empty] | 229 | 1986.507 | 188.6358 | 236.7189
[10 empty] | 230 | 1984.99 | 189.399 | 235.863
[10 empty] | 231 | 1983.473 | 190.1622 | 235.0071
[10 empty] | 232 | 1981.956 | 190.9254 | 234.1512
[10 empty] | 233 | 1980.439 | 191.6886 | 233.2953
[10 empty] | 234 | 1978.922 | 192.4518 | 232.4394
[10 empty] | 235 | 1977.405 | 193.215 | 231.5835
[10 empty] | 236 | 1975.888 | 193.9782 | 230.7276
[10 empty] | 237 | 1974.371 | 194.7414 | 229.8717
[10 empty] | 238 | 1972.854 | 195.5046 | 229.0158
[10 empty] | 239 | 1971.337 | 196.2678 | 228.1599
[10 empty] | 240 | 1969.82 | 197.031 | 227.304
[10 empty] | 241 | 1968.303 | 197.7942 | 226.4481
[10 empty] | 242 | 1966.786 | 198.5574 | 225.5922
[10 empty] | 243 | 1965.269 | 199.3206 | 224.7363
[10 empty] | 244 | 1963.752 | 200.0838 | 223.8804
[10 empty] | 245 | 1962.235 | 200.847 | 223.0245
[10 empty] | 246 | 1960.718 | 201.6102 | 222.1686
[10 empty] | 247 | 1959.201 | 202.3734 | 221.3127
[10 empty] | 248 | 1957.684 | 203.1366 | 220.4568
[10 empty] | 249 | 1956.167 | 203.8998 | 219.6009
[10 empty] | 250 | 1954.65 | 204.663 | 218.745

## Optimization Condition
Results From Bottom-Segment Solving Matrix With Pulverized Coal Injection (PCI) and Oxygen | [9 empty] | Bottom-Segment Matrix With With Pulverized Coal Injection (PCI) and Oxygen
Cathegory | Bottom segment calculated values | kg per 1000 kg of Fe out in molten iron | Temperature (C°) | Enthalpies (H°/MW) | Mass Input | Mass Output |  |  |  | Equation | Description | Numerical term | mass Fe₀.₉₄₇O into bottom segment | mass C in descending coke | mass O₂ in blast air | mass N₂ in blast air | mass Fe out in molten iron | mass C out in molten iron | mass CO out in ascending gas | mass CO₂ out in ascending gas | mass N₂ out in ascending gas | mass H₂ out in ascending gas | mass H₂O out in ascending gas | mass SiO₂ in descending ore | mass SiO₂ in descending coke | mass SiO₂ out in molten slag | mass Al₂O₃ in descending decomposed flux | mass Al₂O₃ in descending coke | mass Al₂O₃ out in molten slag | mass CaO in descending decomposed flux | mass CaO out in molten slag | mass MgO in descending decomposed flux | mass MgO out in molten slag | mass Si out in molten iron | mass Mn out in molten iron | mass descending MnO | mass MnO out in molten slag | mass tuyere-injected coal | mass O₂ in tuyere-injected pure oxygen | mass through-tuyere input H₂O (g) | mass tuyere-injected natural gas | mass additional tuyere injectant
Input | mass Fe₀.₉₄₇ O into bottom segment | 1302.083 | 930 | -3.152 | 3463.711 | 3463.856 |  |  |  | 7.7 | Fe out in molten iron specification | 1000 | 0 | 0 | 0 | 0 | 1 | 0 | 0 | 0 | 0 | 0 | 0 | 0 | 0 | 0 | 0 | 0 | 0 | 0 | 0 | 0 | 0 | 0 | 0 | 0 | 0 | 0 | 0 | 0 | 0 | 0 | 1
Input | mass C in descending coke | 304.3541 | 930 | 1.359 | [5 empty] | 32.2 | SiO2 descending in iron | 0 | 0 | 0 | 0 | 0 | 0.0753 | 0 | 0 | 0 | 0 | 0 | 0 | -1 | 0 | 0 | 0 | 0 | 0 | 0 | 0 | 0 | 0 | 0 | 0 | 0 | 0 | 0 | 0 | 0 | 0 | 0 | -0.9247
Input | mass O₂ in blast air | 325.948 | 1200 | 1.239 | [5 empty] | 34.4 | SiO2 in coke specification | 0 | 0 | 0.0778 | 0 | 0 | 0 | 0 | 0 | 0 | 0 | 0 | 0 | 0 | -1 | 0 | 0 | 0 | 0 | 0 | 0 | 0 | 0 | 0 | 0 | 0 | 0 | 0 | 0 | 0 | 0 | 0 | -0.9222
Input | mass N₂ in blast air | 1075.628 | 1200 | 1.339 | [5 empty] | 7.2 | Fe mass balance | 0 | -0.768 | 0 | 0 | 0 | 1 | 0 | 0 | 0 | 0 | 0 | 0 | 0 | 0 | 0 | 0 | 0 | 0 | 0 | 0 | 0 | 0 | 0 | 0 | 0 | 0 | 0 | 0 | 0 | 0 | 0 | 0.232
Output | mass Fe out in molten iron | 1000 | 1500 | 1.269 | [6 empty] | O mass balance | 0 | -0.232 | 0 | -1 | 0 | 0 | 0 | 0.571 | 0.727 | 0 | 0 | 0.888 | 0 | 0 | 0 | 0 | 0 | 0 | 0 | 0 | 0 | 0 | -1.14 | -0.291 | 0 | 0 | -0.046 | -1 | -0.888 | -0.01 | 0 | -2.421
Output | mass C out in molten iron | 47.6 | 1500 | 5 | [6 empty] | C mass balance | 0 | 0 | -1 | 0 | 0 | 0 | 1 | 0.429 | 0.273 | 0 | 0 | 0 | 0 | 0 | 0 | 0 | 0 | 0 | 0 | 0 | 0 | 0 | 0 | 0 | 0 | 0 | -0.81 | 0 | 0 | -0.734 | 0 | -0.842
Output | mass CO out in ascending gas | 611.6045 | 930 | -2.926 | [5 empty] | 37.9 | SiO2 mass balance | 0 | 0 | 0 | 0 | 0 | 0 | 0 | 0 | 0 | 0 | 0 | 0 | -1 | -1 | 1 | 0 | 0 | 0 | 0 | 0 | 0 | 0 | 2.14 | 0 | 0 | 0 | -0.056 | 0 | 0 | 0 | 0 | 1.084
Output | mass CO₂ out in ascending gas | 424.4535 | 930 | -7.926 | [6 empty] | N mass balance | 0 | 0 | 0 | 0 | -1 | 0 | 0 | 0 | 0 | 1 | 0 | 0 | 0 | 0 | 0 | 0 | 0 | 0 | 0 | 0 | 0 | 0 | 0 | 0 | 0 | 0 | -0.009 | 0 | 0 | -0.017 | 0 | -0.026
Output | mass N₂ out in ascending gas | 1076.978 | 930 | 1.008 | [5 empty] | 7.6 | N2 in blast air specification | 0 | 0 | 0 | 3.3 | -1 | 0 | 0 | 0 | 0 | 0 | 0 | 0 | 0 | 0 | 0 | 0 | 0 | 0 | 0 | 0 | 0 | 0 | 0 | 0 | 0 | 0 | 0 | 0 | 0 | 0 | 0 | 2.3
Output | mass H₂ out in ascending gas | 6.370752 | [7 empty] | 7.9 | Equilibrium CO2/CO mass ratio | 0 | 0 | 0 | 0 | 0 | 0 | 0 | 0.694 | -1 | 0 | 0 | 0 | 0 | 0 | 0 | 0 | 0 | 0 | 0 | 0 | 0 | 0 | 0 | 0 | 0 | 0 | 0 | 0 | 0 | 0 | 0 | -0.306
Output | mass H₂O out in ascending gas | 34.65689 | [7 empty] | 36.3 | C out in molten iron specification | 0 | 0 | 0 | 0 | 0 | 0.0476 | -1 | 0 | 0 | 0 | 0 | 0 | 0 | 0 | 0 | 0 | 0 | 0 | 0 | 0 | 0 | 0 | 0 | 0 | 0 | 0 | 0 | 0 | 0 | 0 | 0 | -0.9524
Input | mass SiO₂ in descending ore | 75.3 | [7 empty] | 34.2 | Al2O3 in coke specification | 0 | 0 | 0.0333 | 0 | 0 | 0 | 0 | 0 | 0 | 0 | 0 | 0 | 0 | 0 | 0 | 0 | -1 | 0 | 0 | 0 | 0 | 0 | 0 | 0 | 0 | 0 | 0 | 0 | 0 | 0 | 0 | -0.9667
Input | mass SiO₂ in descending coke | 23.67875 | [7 empty] | 32.5 | Al2O3 out in molten slag specification | 0 | 0 | 0 | 0 | 0 | 0 | 0 | 0 | 0 | 0 | 0 | 0 | 0 | 0 | 0.256 | 0 | 0 | -1 | 0 | 0 | 0 | 0 | 0 | 0 | 0 | 0 | 0 | 0 | 0 | 0 | 0 | -0.744
Output | mass SiO₂ out in molten slag | 98.32655 | [7 empty] | 37.7 | Al2O3 mass balance | 0 | 0 | 0 | 0 | 0 | 0 | 0 | 0 | 0 | 0 | 0 | 0 | 0 | 0 | 0 | -1 | -1 | 1 | 0 | 0 | 0 | 0 | 0 | 0 | 0 | 0 | -0.024 | 0 | 0 | 0 | 0 | -1.024
Input | mass Al₂O₃ in descending decomposed flux | 11.4366 | [7 empty] | 32.6 | Cao out in molten slag specification | 0 | 0 | 0 | 0 | 0 | 0 | 0 | 0 | 0 | 0 | 0 | 0 | 0 | 0 | 1.05 | 0 | 0 | 0 | 0 | -1 | 0 | 0 | 0 | 0 | 0 | 0 | 0 | 0 | 0 | 0 | 0 | 0.05
Input | mass Al₂O₃ in descending coke | 10.13499 | [7 empty] | 32.9 | CaO mass balance | 0 | 0 | 0 | 0 | 0 | 0 | 0 | 0 | 0 | 0 | 0 | 0 | 0 | 0 | 0 | 0 | 0 | 0 | -1 | 1 | 0 | 0 | 0 | 0 | 0 | 0 | 0 | 0 | 0 | 0 | 0 | 0
Output | mass Al₂O₃ out in molten slag | 25.1716 | [7 empty] | 32.7 | MgO out in molten slag specification | 0 | 0 | 0 | 0 | 0 | 0 | 0 | 0 | 0 | 0 | 0 | 0 | 0 | 0 | 0.256 | 0 | 0 | 0 | 0 | 0 | 0 | -1 | 0 | 0 | 0 | 0 | 0 | 0 | 0 | 0 | 0 | -0.744
Input | mass CaO in descending decomposed flux | 103.2429 | [7 empty] | 32.1 | MgO mass balance | 0 | 0 | 0 | 0 | 0 | 0 | 0 | 0 | 0 | 0 | 0 | 0 | 0 | 0 | 0 | 0 | 0 | 0 | 0 | 0 | -1 | 1 | 0 | 0 | 0 | 0 | 0 | 0 | 0 | 0 | 0 | 0
Output | mass CaO out in molten slag | 103.2429 | [8 empty] | Enthalpy balance | -320 | 3.152 | -1.359 | -1.239 | -1.339 | 1.269 | 5 | -2.926 | -7.926 | 1.008 | 13.35 | -11.49 | 14.13 | 14.13 | -13.28 | 15.41 | 15.41 | -13.58 | 10.5 | -8.495 | 13.84 | -11.14 | -2.15 | 1.27 | 4.77 | -3.53 | 1.2 | -1.239 | 10.81 | 4.52 | 0 | 50.076
Input | mass MgO in descending decomposed flux | 25.1716 | [7 empty] | 36.4 | Si out in molten iron specification | 0 | 0 | 0 | 0 | 0 | 0.00423 | 0 | 0 | 0 | 0 | 0 | 0 | 0 | 0 | 0 | 0 | 0 | 0 | 0 | 0 | 0 | 0 | -1 | 0 | 0 | 0 | 0 | 0 | 0 | 0 | 0 | -0.99577
Output | mass MgO out in molten slag | 25.1716 | [7 empty] | 36.5 | Mn out in molten iron specification | 0 | 0 | 0 | 0 | 0 | 0.00529 | 0 | 0 | 0 | 0 | 0 | 0 | 0 | 0 | 0 | 0 | 0 | 0 | 0 | 0 | 0 | 0 | 0 | -1 | 0 | 0 | 0 | 0 | 0 | 0 | 0 | -0.99471
Output | mass Si out in molten iron | 4.23 | [7 empty] | 36.7 | Mn mass balance | 0 | 0 | 0 | 0 | 0 | 0 | 0 | 0 | 0 | 0 | 0 | 0 | 0 | 0 | 0 | 0 | 0 | 0 | 0 | 0 | 0 | 0 | 0 | 1 | -0.774 | 0.774 | 0 | 0 | 0 | 0 | 0 | 1
Output | mass Mn out in molten iron | 5.29 | [7 empty] | 36.9 | Mn reduction efficiency | 0 | 0 | 0 | 0 | 0 | 0 | 0 | 0 | 0 | 0 | 0 | 0 | 0 | 0 | 0 | 0 | 0 | 0 | 0 | 0 | 0 | 0 | 0 | 0 | -0.1 | 1 | 0 | 0 | 0 | 0 | 0 | 0.9
Input | mass descending MnO | 7.594028 | [8 empty] | H mass balance | 0 | 0 | 0 | 0 | 0 | 0 | 0 | 0 | 0 | 0 | 1 | 0.112 | 0 | 0 | 0 | 0 | 0 | 0 | 0 | 0 | 0 | 0 | 0 | 0 | 0 | 0 | -0.056 | 0 | -0.112 | -0.24 | 0 | 0.704
Output | mass MnO out in molten slag | 0.7594028 | [7 empty] | 11.8 | Equilibrium H2O/H2 mass ratio | 0 | 0 | 0 | 0 | 0 | 0 | 0 | 0 | 0 | 0 | 5.44 | -1 | 0 | 0 | 0 | 0 | 0 | 0 | 0 | 0 | 0 | 0 | 0 | 0 | 0 | 0 | 0 | 0 | 0 | 0 | 0 | 4.44
Input | mass tuyere-injected coal | 150 | [7 empty] | 37.2 | Coal injection quantity | 150 | 0 | 0 | 0 | 0 | 0 | 0 | 0 | 0 | 0 | 0 | 0 | 0 | 0 | 0 | 0 | 0 | 0 | 0 | 0 | 0 | 0 | 0 | 0 | 0 | 0 | 1 | 0 | 0 | 0 | 0 | 1
Input | mass O₂ in tuyere-injected pure oxygen | 32.6 | [7 empty] | 9.1 | Mass O2 in tuyere-injected pure oxygen | 32.6 | 0 | 0 | 0 | 0 | 0 | 0 | 0 | 0 | 0 | 0 | 0 | 0 | 0 | 0 | 0 | 0 | 0 | 0 | 0 | 0 | 0 | 0 | 0 | 0 | 0 | 0 | 1 | 0 | 0 | 0 | 1
Input | mass through-tuyere input H₂O(g) | 16.5386 | [7 empty] | 12.2 | Mass through-tuyere input H2O(g) | 0 | 0 | 0 | 0.0118 | 0.0118 | 0 | 0 | 0 | 0 | 0 | 0 | 0 | 0 | 0 | 0 | 0 | 0 | 0 | 0 | 0 | 0 | 0 | 0 | 0 | 0 | 0 | 0 | 0 | -1 | 0 | 0 | -0.9764
Input | mass tuyere-injected natural gas | 0 | [7 empty] | 29.1 | Mass tuyere-injected natural gas | 0 | 0 | 0 | 0 | 0 | 0 | 0 | 0 | 0 | 0 | 0 | 0 | 0 | 0 | 0 | 0 | 0 | 0 | 0 | 0 | 0 | 0 | 0 | 0 | 0 | 0 | 0 | 0 | 0 | 1 | 0 | 1
Input | mass additional tuyere injectant | 0 | [8 empty] | Additional injectant quantity equation | 0 | 0 | 0 | 0 | 0 | 0 | 0 | 0 | 0 | 0 | 0 | 0 | 0 | 0 | 0 | 0 | 0 | 0 | 0 | 0 | 0 | 0 | 0 | 0 | 0 | 0 | 0 | 0 | 0 | 0 | 1 | 1
Raceway Calculated Values With Pulverized Coal Injection (PCI) and Oxygen | [9 empty] | Raceway Matrix With Pulverized Coal Injection (PCI) and Oxygen
Cathegory | Raceway Calculated Values | kg per 1000 kg of Fe out in molten iron | Temperature (C°) | Enthalpies (H°/MW) | Mass Input | Mass Output |  |  |  | Equation | Description | Numerical Term | Mass O₂ entering raceway in blast air | Mass N₂ entering raceway in blast air | Mass C entering raceway in falling coke particles | Mass Al₂O₃ entering raceway in falling coke particles | Mass SiO₂ entering raceway in falling coke particles | mass CO in raceway output gas | Mass N₂ in raceway output gas | Mass H₂ in raceway output gas | Mass Al₂O₃(s) in raceway output gas | Mass SiO₂(s) in raceway output gas | Mass tuyere-injected coal entering raceway | Mass O₂ entering raceway in tuyere-injected pure oxygen | Mass through-tuyere input H₂O(g) entering raceway | Mass tuyere-injected natural gas entering raceway | Mass tuyere-injected additional injectant entering raceway
Input | Mass O₂ entering raceway in blast air | 325.948 | 960 | 1.239 | 1783.047 | 1783.047 |  |  | 403.8496 | 39.7 | Mass O₂ entering raceway in blast air | 325.948 | 1 | 0 | 0 | 0 | 0 | 0 | 0 | 0 | 0 | 0 | 0 | 0 | 0 | 0 | 0
Input | Mass N₂ entering raceway in blast air | 1075.628 | 1200 | 1.339 |  |  |  |  | 1440.266 | 39.8 | Mass N₂ entering raceway in blast air | 1075.628 | 0 | 1 | 0 | 0 | 0 | 0 | 0 | 0 | 0 | 0 | 0 | 0 | 0 | 0 | 0
Input | Mass C entering raceway in falling coke particles | 164.1 | 25 | 2.448 |  |  |  |  | 401.7168 | 39.9 | Raceway oxygen balance | 0 | -1 | 0 | 0 | 0 | 0 | 0.571 | 0 | 0 | 0 | 0 | -0.046 | -1 | -0.888 | -0.01 | 0
Input | Mass Al₂O₃ entering raceway in falling coke particles | 5.46453 | 1500 | -14.67 |  |  |  |  | -80.16466 | 39.1 | Raceway carbon balance | 0 | 0 | 0 | -1 | 0 | 0 | 0.429 | 0 | 0 | 0 | 0 | -0.81 | 0 | 0 | -0.734 | 0
Input | Mass SiO₂ entering raceway in falling coke particles | 12.76698 | 1500 | -13.44 |  |  |  |  | -171.5882 | 39.11 | Raceway nitrogen balance | 0 | 0 | -1 | 0 | 0 | 0 | 0 | 1 | 0 | 0 | 0 | -0.009 | 0 | 0 | -0.017 | 0
Output | Mass CO in raceway output gas | 665.7343 | 1800-2300 | -4.183 |  |  | 0.00131 | 0.8721119 | -2784.767 | 39.12 | Raceway hydrogen balance | 0 | 0 | 0 | 0 | 0 | 0 | 0 | 0 | 1 | 0 | 0 | -0.055 | 0 | -0.112 | -0.24 | 0
Output | Mass N₂ in raceway output gas | 1076.978 | - | -0.2448 |  |  | 0.001301 | 1.401149 | -263.6443 | 39.1 | Mass Al₂O₃ entering raceway in falling coke | 0 | 0 | 0 | 0.0333 | -1 | 0 | 0 | 0 | 0 | 0 | 0 | 0 | 0 | 0 | 0 | 0
Output | Mass H₂ in raceway output gas | 10.10232 | - | -4.13 |  |  | 0.01756 | 0.1773968 | -41.7226 | 39.2 | Mass SiO₂ entering raceway in falling coke | 0 | 0 | 0 | 0.0778 | 0 | -1 | 0 | 0 | 0 | 0 | 0 | 0 | 0 | 0 | 0 | 0
Output | Mass Al₂O₃(s) in raceway output gas | 9.06453 | - | -16.72 |  |  | 0.001887 | 0.01710477 | -151.5589 | 39.13 | Raceway Al₂O₃ balance | 0 | 0 | 0 | 0 | -1 | 0 | 0 | 0 | 0 | 1 | 0 | -0.024 | 0 | 0 | 0 | 0
Output | Mass SiO₂(s) in raceway output gas | 21.16698 | - | -15.47 |  |  | 0.001427 | 0.03020528 | -327.4532 | 39.14 | Raceway SiO₂ balance | 0 | 0 | 0 | 0 | 0 | -1 | 0 | 0 | 0 | 0 | 1 | -0.056 | 0 | 0 | 0 | 0
Input | Mass tuyere-injected coal | 150 | 25 | -1.2 |  |  |  |  | -180 | 39.15 | Mass tuyere injected real coal | 150 | 0 | 0 | 0 | 0 | 0 | 0 | 0 | 0 | 0 | 0 | 1 | 0 | 0 | 0 | 0
Input | Mass tuyere-injected pure oxygen | 32.6 | 960 | 1.239 |  |  |  |  | 40.3914 | 39.16 | Mass O₂ in tuyere-injected oxygen | 32.6 | 0 | 0 | 0 | 0 | 0 | 0 | 0 | 0 | 0 | 0 | 0 | 1 | 0 | 0 | 0
Input | Mass tuyere-injected H₂O(g) | 16.5386 | 1200 | -10.81 |  |  |  |  | -178.7823 | 39.17 | Mass H₂O(g) entering raceway in blast | 16.5386 | 0 | 0 | 0 | 0 | 0 | 0 | 0 | 0 | 0 | 0 | 0 | 0 | 1 | 0 | 0
Input | Mass tuyere-injected natural gas | 0 | 25 | -4.52 |  |  |  |  | 0 | 39.18 | Mass tuyere-injected natural gas | 0 | 0 | 0 | 0 | 0 | 0 | 0 | 0 | 0 | 0 | 0 | 0 | 0 | 0 | 1 | 0
Input | Mass additional tuyere injectant | 0 | - | - | [5 empty] | 39.19 | Mass additional tuyere injectant | 0 | 0 | 0 | 0 | 0 | 0 | 0 | 0 | 0 | 0 | 0 | 0 | 0 | 0 | 0 | 1
[13 empty] | 1200 | 1200 | 1500 | 1500 | 1500 | Tflame | Tflame | Tflame | Tflame | Tflame | 25 | 1200 | 1200 | 25
Equations for Calculating Raceway Input Enthalpy, Output Enthalpy, and Flame Temperature
39.4 | Total raceway input enthalpy | 1682.253
39.5 | Total raceway output FLAME enthalpy | 1682.253
39.6 | Raceway Flame Temperature | 2102.268
Top-Segment Calculated Values With H2O(‘) in the Top-Charged Materials | [9 empty] | Top-Segment Calculation With (1) Four Tuyere Injectants and (2) 5 mass% Moisture in All the Top-Charged Solids
Cathegory | Top Segment Calculation Value | kg per 1000 kg of Fe out in molten iron | Temperature (C°) | Enthalpies (H°/MW) | Mass Input | Mass Output |  |  |  | Equation | Description | Numerical Term | mass Fe₂O₃ in top-charged ore | mass SiO₂ in top-charged ore | mass C in top-charged coke | mass Al₂O₃ in top-charged coke | mass SiO₂ in top-charged coke | mass top-charged Al₂O₃ flux | mass top-charged CaO flux | mass top-charged MgO flux | mass top-charged MnO₂ ore | mass Al₂O₃-in-coke descending out of top segment | mass Al₂O₃ flux descending out of top segment | mass C-in-coke descending out of top segment | mass CaO flux descending out of top segment | mass Fe₀.₉₄₇O descending out of top segment | mass MgO flux descending out of top segment | mass MnO descending out of top segment | mass SiO₂-in-coke descending out of top segment | mass SiO₂-in-ore descending out of top segment | mass CO ascending into top segment | mass CO₂ ascending into top segment | mass H₂ ascending into top segment | mass H₂O ascending into top segment | mass N₂ ascending into top segment | mass CO departing in top gas | mass CO₂ departing in top gas | mass H₂ departing in top gas | mass H₂O departing in top gas | mass N₂ departing in top gas | Mass top-charged H20(l) | Mass H20(g) from top-charge H20(l)
Input | mass Fe₂O₃ in top-charged ore | 1430.615 | 25 | -5.169 | 4246.96 | 4246.96 | -7394.85 |  |  | 40.8 | Mass CO ascending from bottom segment | 611.6045 | 0 | 0 | 0 | 0 | 0 | 0 | 0 | 0 | 0 | 0 | 0 | 0 | 0 | 0 | 0 | 0 | 0 | 0 | 1 | 0 | 0 | 0 | 0 | 0 | 0 | 0 | 0 | 0 | 0 | 0
Input | mass SiO₂ in top-charged ore | 75.3 | 25 | -15.16 |  |  | -1141.548 |  |  | 40.9 | Mass CO₂ ascending from bottom segment | 424.4535 | 0 | 0 | 0 | 0 | 0 | 0 | 0 | 0 | 0 | 0 | 0 | 0 | 0 | 0 | 0 | 0 | 0 | 0 | 0 | 1 | 0 | 0 | 0 | 0 | 0 | 0 | 0 | 0 | 0 | 0
Input | mass C in top-charged coke | 304.3541 | 25 | 0 |  |  | 0 |  |  | 40.1 | Mass H₂ ascending from bottom segment | 6.370752 | 0 | 0 | 0 | 0 | 0 | 0 | 0 | 0 | 0 | 0 | 0 | 0 | 0 | 0 | 0 | 0 | 0 | 0 | 0 | 0 | 1 | 0 | 0 | 0 | 0 | 0 | 0 | 0 | 0 | 0
Input | mass Al₂O₃ in top-charged coke | 10.13499 | 25 | -16.43 |  |  | -166.5179 |  |  | 40.11 | Mass H₂O ascending from bottom segment | 34.65689 | 0 | 0 | 0 | 0 | 0 | 0 | 0 | 0 | 0 | 0 | 0 | 0 | 0 | 0 | 0 | 0 | 0 | 0 | 0 | 0 | 0 | 1 | 0 | 0 | 0 | 0 | 0 | 0 | 0 | 0
Input | mass SiO₂ in top-charged coke | 23.67875 | 25 | -15.16 |  |  | -358.9699 |  |  | 40.12 | Mass N₂ ascending from bottom segment | 1076.978 | 0 | 0 | 0 | 0 | 0 | 0 | 0 | 0 | 0 | 0 | 0 | 0 | 0 | 0 | 0 | 0 | 0 | 0 | 0 | 0 | 0 | 0 | 1 | 0 | 0 | 0 | 0 | 0 | 0 | 0
Input | mass top-charged Al₂O₃ flux | 11.4366 | 25 | -16.43 |  |  | -187.9034 |  |  | 40.13 | Mass Al₂O₃-in-coke descending out of top segment | 10.13499 | 0 | 0 | 0 | 0 | 0 | 0 | 0 | 0 | 0 | 1 | 0 | 0 | 0 | 0 | 0 | 0 | 0 | 0 | 0 | 0 | 0 | 0 | 0 | 0 | 0 | 0 | 0 | 0 | 0 | 0
Input | mass top-charged CaO flux | 103.2429 | 25 | -11.32 |  |  | -1168.709 |  |  | 40.14 | Mass Al₂O₃ flux descending out of top segment | 11.4366 | 0 | 0 | 0 | 0 | 0 | 0 | 0 | 0 | 0 | 0 | 1 | 0 | 0 | 0 | 0 | 0 | 0 | 0 | 0 | 0 | 0 | 0 | 0 | 0 | 0 | 0 | 0 | 0 | 0 | 0
Input | mass top-charged MgO flux | 25.1716 | 25 | -14.92 |  |  | -375.5602 |  |  | 40.15 | Mass C-in-coke descending out of top segment | 304.3541 | 0 | 0 | 0 | 0 | 0 | 0 | 0 | 0 | 0 | 0 | 0 | 1 | 0 | 0 | 0 | 0 | 0 | 0 | 0 | 0 | 0 | 0 | 0 | 0 | 0 | 0 | 0 | 0 | 0 | 0
Input | mass top-charged MnO₂ ore | 9.300281 | 25 | -5.98 |  |  | -55.61568 |  |  | 40.16 | Mass Fe₀.₉₄₇O descending out of top segment | 1302.083 | 0 | 0 | 0 | 0 | 0 | 0 | 0 | 0 | 0 | 0 | 0 | 0 | 0 | 1 | 0 | 0 | 0 | 0 | 0 | 0 | 0 | 0 | 0 | 0 | 0 | 0 | 0 | 0 | 0 | 0
Output | mass Al₂O₃-in-coke descending out of top segment | 10.13499 | 930 | -15.41 |  |  | -156.1802 |  |  | 40.17 | Mass CaO flux descending out of top segment | 103.2429 | 0 | 0 | 0 | 0 | 0 | 0 | 0 | 0 | 0 | 0 | 0 | 0 | 1 | 0 | 0 | 0 | 0 | 0 | 0 | 0 | 0 | 0 | 0 | 0 | 0 | 0 | 0 | 0 | 0 | 0
Output | mass Al₂O₃ flux descending out of top segment | 11.4366 | 930 | -15.41 |  |  | -176.2381 |  |  | 40.18 | Mass MgO flux descending out of top segment | 25.1716 | 0 | 0 | 0 | 0 | 0 | 0 | 0 | 0 | 0 | 0 | 0 | 0 | 0 | 0 | 1 | 0 | 0 | 0 | 0 | 0 | 0 | 0 | 0 | 0 | 0 | 0 | 0 | 0 | 0 | 0
Output | mass C-in-coke descending out of top segment | 304.3541 | 930 | 1.359 |  |  | 413.6173 |  |  | 40.19 | Mass MnO descending out of top segment | 7.594028 | 0 | 0 | 0 | 0 | 0 | 0 | 0 | 0 | 0 | 0 | 0 | 0 | 0 | 0 | 0 | 1 | 0 | 0 | 0 | 0 | 0 | 0 | 0 | 0 | 0 | 0 | 0 | 0 | 0 | 0
Output | mass CaO flux descending out of top segment | 103.2429 | 930 | -10.5 |  |  | -1084.05 |  |  | 40.2 | Mass SiO₂-in-coke descending out of top segment | 23.67875 | 0 | 0 | 0 | 0 | 0 | 0 | 0 | 0 | 0 | 0 | 0 | 0 | 0 | 0 | 0 | 0 | 1 | 0 | 0 | 0 | 0 | 0 | 0 | 0 | 0 | 0 | 0 | 0 | 0 | 0
Output | mass Fe₀.₉₄₇O descending out of top segment | 1302.083 | 930 | -3.152 |  |  | -4104.167 |  |  | 40.21 | Mass SiO₂-in-ore descending out of top segment | 75.3 | 0 | 0 | 0 | 0 | 0 | 0 | 0 | 0 | 0 | 0 | 0 | 0 | 0 | 0 | 0 | 0 | 0 | 1 | 0 | 0 | 0 | 0 | 0 | 0 | 0 | 0 | 0 | 0 | 0 | 0
Output | mass MgO flux descending out of top segment | 25.1716 | 930 | -13.84 |  |  | -348.3749 |  |  | 40.22 | Al₂O₃-in-coke mass balance | 0 | 0 | 0 | 0 | -1 | 0 | 0 | 0 | 0 | 0 | 1 | 0 | 0 | 0 | 0 | 0 | 0 | 0 | 0 | 0 | 0 | 0 | 0 | 0 | 0 | 0 | 0 | 0 | 0 | 0 | 0
Output | mass MnO descending out of top segment | 7.594028 | 930 | -4.77 |  |  | -36.22351 |  |  | 40.23 | Al₂O₃ flux mass balance | 0 | 0 | 0 | 0 | 0 | 0 | -1 | 0 | 0 | 0 | 0 | 1 | 0 | 0 | 0 | 0 | 0 | 0 | 0 | 0 | 0 | 0 | 0 | 0 | 0 | 0 | 0 | 0 | 0 | 0 | 0
Output | mass SiO₂-in-coke descending out of top segment | 23.67875 | 930 | -14.13 |  |  | -334.5808 |  |  | 40.24 | C mass balance | 0 | 0 | 0 | -1 | 0 | 0 | 0 | 0 | 0 | 0 | 0 | 0 | 1 | 0 | 0 | 0 | 0 | 0 | 0 | -0.429 | -0.273 | 0 | 0 | 0 | 0.429 | 0.273 | 0 | 0 | 0 | 0 | 0
Output | mass SiO₂-in-ore descending out of top segment | 75.3 | 930 | -14.13 |  |  | -1063.989 |  |  | 40.25 | CaO mass balance | 0 | 0 | 0 | 0 | 0 | 0 | 0 | -1 | 0 | 0 | 0 | 0 | 0 | 1 | 0 | 0 | 0 | 0 | 0 | 0 | 0 | 0 | 0 | 0 | 0 | 0 | 0 | 0 | 0 | 0 | 0
Input | mass CO ascending into top segment | 611.6045 | 930 | -2.926 |  |  | -1789.555 |  |  | 40.26 | Fe mass balance | 0 | -0.699 | 0 | 0 | 0 | 0 | 0 | 0 | 0 | 0 | 0 | 0 | 0 | 0 | 0.768 | 0 | 0 | 0 | 0 | 0 | 0 | 0 | 0 | 0 | 0 | 0 | 0 | 0 | 0 | 0 | 0
Input | mass CO₂ ascending into top segment | 424.4535 | 930 | -7.926 |  |  | -3364.219 |  |  | 40.27 | H mass balance | 0 | 0 | 0 | 0 | 0 | 0 | 0 | 0 | 0 | 0 | 0 | 0 | 0 | 0 | 0 | 0 | 0 | 0 | 0 | 0 | 0 | -1 | -0.112 | 0 | 0 | 0 | 1 | 0.112 | 0 | 0 | 0
Input | mass H₂ ascending into top segment | 6.370752 | 930 | 13.35 |  |  | 85.04954 |  |  | 40.28 | MgO mass balance | 0 | 0 | 0 | 0 | 0 | 0 | 0 | 0 | -1 | 0 | 0 | 0 | 0 | 0 | 0 | 1 | 0 | 0 | 0 | 0 | 0 | 0 | 0 | 0 | 0 | 0 | 0 | 0 | 0 | 0 | 0
Input | mass H₂O ascending into top segment | 34.65689 | 930 | -11.49 |  |  | -398.2077 |  |  | 40.29 | Mn mass balance | 0 | 0 | 0 | 0 | 0 | 0 | 0 | 0 | 0 | -0.632 | 0 | 0 | 0 | 0 | 0 | 0 | 0.774 | 0 | 0 | 0 | 0 | 0 | 0 | 0 | 0 | 0 | 0 | 0 | 0 | 0 | 0
Input | mass N₂ ascending into top segment | 1076.978 | 930 | 1.008 |  |  | 1085.594 |  |  | 40.3 | N mass balance | 0 | 0 | 0 | 0 | 0 | 0 | 0 | 0 | 0 | 0 | 0 | 0 | 0 | 0 | 0 | 0 | 0 | 0 | 0 | 0 | 0 | 0 | 0 | -1 | 0 | 0 | 0 | 0 | 1 | 0 | 0
Output | mass CO departing in top gas | 412.5491 | 25 | -3.972 |  |  | -1638.645 | 0.001049 | 0.432764 | 40.31 | O mass balance | 0 | -0.301 | 0 | 0 | 0 | 0 | 0 | 0 | 0 | -0.368 | 0 | 0 | 0 | 0 | 0.232 | 0 | 0.226 | 0 | 0 | -0.571 | -0.727 | 0 | -0.888 | 0 | 0.571 | 0.727 | 0 | 0.888 | 0 | 0 | 0
Output | mass CO₂ departing in top gas | 737.2549 | 25 | -8.966 |  |  | -6610.228 | 0.0009314 | 0.6866792 | 40.32 | SiO₂-in-coke mass balance | 0 | 0 | 0 | 0 | 0 | -1 | 0 | 0 | 0 | 0 | 0 | 0 | 0 | 0 | 0 | 0 | 0 | 1 | 0 | 0 | 0 | 0 | 0 | 0 | 0 | 0 | 0 | 0 | 0 | 0 | 0
Output | mass H₂ departing in top gas | 4.290664 | 25 | -0.3616 |  |  | -1.551504 | 0.01442 | 0.06187138 | 40.33 | SiO₂-in-ore mass balance | 0 | 0 | -1 | 0 | 0 | 0 | 0 | 0 | 0 | 0 | 0 | 0 | 0 | 0 | 0 | 0 | 0 | 0 | 1 | 0 | 0 | 0 | 0 | 0 | 0 | 0 | 0 | 0 | 0 | 0 | 0
Output | mass H₂O departing in top gas | 53.2291 | 25 | -13.47 |  |  | -2059.439 | 0.001902 | 0.2907983 | 40.34 | No top-segment C oxidation equation | 0 | 0 | 0 | -1 | 0 | 0 | 0 | 0 | 0 | 0 | 0 | 0 | 1 | 0 | 0 | 0 | 0 | 0 | 0 | 0 | 0 | 0 | 0 | 0 | 0 | 0 | 0 | 0 | 0 | 0 | 0
Output | mass N₂ departing in top gas | 1076.978 | 25 | 0.02624 |  |  | 28.25991 | 0.001044 | 1.124365 | 25.13 | H₂/CO relative reaction extent equation | 0 | 0 | 0 | 0 | 0 | 0 | 0 | 0 | 0 | 0 | 0 | 0 | 0 | 0 | 0 | 0 | 0 | 0 | 0 | 0 | -0.0593738 | 0 | 1 | 0 | 0 | 0.0593738 | 0 | -1 | 0 | 0 | 0
Input | mass top-charged H20(l) | 99.66172 | 25 | -15.87 |  |  | -1581.632 |  |  | 41.2 | Mass top-charged H20(l) | 0 | 0.05 | 0.05 | 0.05 | 0.05 | 0.05 | 0.05 | 0.05 | 0.05 | 0.05 | 0 | 0 | 0 | 0 | 0 | 0 | 0 | 0 | 0 | 0 | 0 | 0 | 0 | 0 | 0 | 0 | 0 | 0 | 0 | -1 | 0
Output | mass H20(g) from top-charge H20(l) | 99.66172 | 25 | -15.87 |  |  | -10281.6 |  | 2.596478 | 41.4 | Mass H20(g) from top-charge H20(l) | 0 | 0 | 0 | 0 | 0 | 0 | 0 | 0 | 0 | 0 | 0 | 0 | 0 | 0 | 0 | 0 | 0 | 0 | 0 | 0 | 0 | 0 | 0 | 0 | 0 | 0 | 0 | 0 | 0 | -1 | 1
Calculation of Top-Segment (1) Input and Output Enthalpies, (2) Top Gas Enthalpy, and (3) Top Gas Ttemperature
Top Segment Input and Output Enthalpy Calculation | [6 empty] | 107.5096
40.2 | Top Segment Input Enthalpy | -16812.64
40.3 | Top Segment Output Enthalpy | -16892.64
Top Gas Enthalpy Calculation
40.5 | Top Gas Enthalpy | -10002.46
Top Gas Temperature Calculation
40.7 | TopTemperature | 129.2775

## Initial Condition
Results From Bottom-Segment Solving Matrix With Pulverized Coal Injection (PCI) and Oxygen | [9 empty] | Bottom-Segment Matrix With With Pulverized Coal Injection (PCI) and Oxygen
Cathegory | Bottom segment calculated values | kg per 1000 kg of Fe out in molten iron | Temperature (C°) | Enthalpies (H°/MW) | Mass Input | Mass Output |  |  |  | Equation | Description | Numerical term | mass Fe₀.₉₄₇O into bottom segment | mass C in descending coke | mass O₂ in blast air | mass N₂ in blast air | mass Fe out in molten iron | mass C out in molten iron | mass CO out in ascending gas | mass CO₂ out in ascending gas | mass N₂ out in ascending gas | mass H₂ out in ascending gas | mass H₂O out in ascending gas | mass SiO₂ in descending ore | mass SiO₂ in descending coke | mass SiO₂ out in molten slag | mass Al₂O₃ in descending decomposed flux | mass Al₂O₃ in descending coke | mass Al₂O₃ out in molten slag | mass CaO in descending decomposed flux | mass CaO out in molten slag | mass MgO in descending decomposed flux | mass MgO out in molten slag | mass Si out in molten iron | mass Mn out in molten iron | mass descending MnO | mass MnO out in molten slag | mass tuyere-injected coal | mass O₂ in tuyere-injected pure oxygen | mass through-tuyere input H₂O (g) | mass tuyere-injected natural gas | mass additional tuyere injectant
Input | mass Fe₀.₉₄₇ O into bottom segment | 1302.083 | 930 | -3.152 | 3543.59 | 3543.665 |  |  |  | 7.7 | Fe out in molten iron specification | 1000 | 0 | 0 | 0 | 0 | 1 | 0 | 0 | 0 | 0 | 0 | 0 | 0 | 0 | 0 | 0 | 0 | 0 | 0 | 0 | 0 | 0 | 0 | 0 | 0 | 0 | 0 | 0 | 0 | 0 | 0 | 1
Input | mass C in descending coke | 363.0543 | 930 | 1.359 | [5 empty] | 32.2 | SiO2 descending in iron | 0 | 0 | 0 | 0 | 0 | 0.0753 | 0 | 0 | 0 | 0 | 0 | 0 | -1 | 0 | 0 | 0 | 0 | 0 | 0 | 0 | 0 | 0 | 0 | 0 | 0 | 0 | 0 | 0 | 0 | 0 | 0 | -0.9247
Input | mass O₂ in blast air | 352.7303 | 1200 | 1.239 | [5 empty] | 34.4 | SiO2 in coke specification | 0 | 0 | 0.0778 | 0 | 0 | 0 | 0 | 0 | 0 | 0 | 0 | 0 | 0 | -1 | 0 | 0 | 0 | 0 | 0 | 0 | 0 | 0 | 0 | 0 | 0 | 0 | 0 | 0 | 0 | 0 | 0 | -0.9222
Input | mass N₂ in blast air | 1164.01 | 1200 | 1.339 | [5 empty] | 7.2 | Fe mass balance | 0 | -0.768 | 0 | 0 | 0 | 1 | 0 | 0 | 0 | 0 | 0 | 0 | 0 | 0 | 0 | 0 | 0 | 0 | 0 | 0 | 0 | 0 | 0 | 0 | 0 | 0 | 0 | 0 | 0 | 0 | 0 | 0.232
Output | mass Fe out in molten iron | 1000 | 1500 | 1.269 | [6 empty] | O mass balance | 0 | -0.232 | 0 | -1 | 0 | 0 | 0 | 0.571 | 0.727 | 0 | 0 | 0.888 | 0 | 0 | 0 | 0 | 0 | 0 | 0 | 0 | 0 | 0 | -1.14 | -0.291 | 0 | 0 | -0.046 | -1 | -0.888 | -0.01 | 0 | -2.421
Output | mass C out in molten iron | 47.6 | 1500 | 5 | [6 empty] | C mass balance | 0 | 0 | -1 | 0 | 0 | 0 | 1 | 0.429 | 0.273 | 0 | 0 | 0 | 0 | 0 | 0 | 0 | 0 | 0 | 0 | 0 | 0 | 0 | 0 | 0 | 0 | 0 | -0.81 | 0 | 0 | -0.734 | 0 | -0.842
Output | mass CO out in ascending gas | 614.8386 | 930 | -2.926 | [5 empty] | 37.9 | SiO2 mass balance | 0 | 0 | 0 | 0 | 0 | 0 | 0 | 0 | 0 | 0 | 0 | 0 | -1 | -1 | 1 | 0 | 0 | 0 | 0 | 0 | 0 | 0 | 2.14 | 0 | 0 | 0 | -0.056 | 0 | 0 | 0 | 0 | 1.084
Output | mass CO₂ out in ascending gas | 426.698 | 930 | -7.926 | [6 empty] | N mass balance | 0 | 0 | 0 | 0 | -1 | 0 | 0 | 0 | 0 | 1 | 0 | 0 | 0 | 0 | 0 | 0 | 0 | 0 | 0 | 0 | 0 | 0 | 0 | 0 | 0 | 0 | -0.009 | 0 | 0 | -0.017 | 0 | -0.026
Output | mass N₂ out in ascending gas | 1164.73 | 930 | 1.008 | [5 empty] | 7.6 | N2 in blast air specification | 0 | 0 | 0 | 3.3 | -1 | 0 | 0 | 0 | 0 | 0 | 0 | 0 | 0 | 0 | 0 | 0 | 0 | 0 | 0 | 0 | 0 | 0 | 0 | 0 | 0 | 0 | 0 | 0 | 0 | 0 | 0 | 2.3
Output | mass H₂ out in ascending gas | 4.029352 | [7 empty] | 7.9 | Equilibrium CO2/CO mass ratio | 0 | 0 | 0 | 0 | 0 | 0 | 0 | 0.694 | -1 | 0 | 0 | 0 | 0 | 0 | 0 | 0 | 0 | 0 | 0 | 0 | 0 | 0 | 0 | 0 | 0 | 0 | 0 | 0 | 0 | 0 | 0 | -0.306
Output | mass H₂O out in ascending gas | 21.91968 | [7 empty] | 36.3 | C out in molten iron specification | 0 | 0 | 0 | 0 | 0 | 0.0476 | -1 | 0 | 0 | 0 | 0 | 0 | 0 | 0 | 0 | 0 | 0 | 0 | 0 | 0 | 0 | 0 | 0 | 0 | 0 | 0 | 0 | 0 | 0 | 0 | 0 | -0.9524
Input | mass SiO₂ in descending ore | 75.3 | [7 empty] | 34.2 | Al2O3 in coke specification | 0 | 0 | 0.0333 | 0 | 0 | 0 | 0 | 0 | 0 | 0 | 0 | 0 | 0 | 0 | 0 | 0 | -1 | 0 | 0 | 0 | 0 | 0 | 0 | 0 | 0 | 0 | 0 | 0 | 0 | 0 | 0 | -0.9667
Input | mass SiO₂ in descending coke | 28.24562 | [7 empty] | 32.5 | Al2O3 out in molten slag specification | 0 | 0 | 0 | 0 | 0 | 0 | 0 | 0 | 0 | 0 | 0 | 0 | 0 | 0 | 0.256 | 0 | 0 | -1 | 0 | 0 | 0 | 0 | 0 | 0 | 0 | 0 | 0 | 0 | 0 | 0 | 0 | -0.744
Output | mass SiO₂ out in molten slag | 98.97342 | [7 empty] | 37.7 | Al2O3 mass balance | 0 | 0 | 0 | 0 | 0 | 0 | 0 | 0 | 0 | 0 | 0 | 0 | 0 | 0 | 0 | -1 | -1 | 1 | 0 | 0 | 0 | 0 | 0 | 0 | 0 | 0 | -0.024 | 0 | 0 | 0 | 0 | -1.024
Input | mass Al₂O₃ in descending decomposed flux | 11.32749 | [7 empty] | 32.6 | Cao out in molten slag specification | 0 | 0 | 0 | 0 | 0 | 0 | 0 | 0 | 0 | 0 | 0 | 0 | 0 | 0 | 1.05 | 0 | 0 | 0 | 0 | -1 | 0 | 0 | 0 | 0 | 0 | 0 | 0 | 0 | 0 | 0 | 0 | 0.05
Input | mass Al₂O₃ in descending coke | 12.08971 | [7 empty] | 32.9 | CaO mass balance | 0 | 0 | 0 | 0 | 0 | 0 | 0 | 0 | 0 | 0 | 0 | 0 | 0 | 0 | 0 | 0 | 0 | 0 | -1 | 1 | 0 | 0 | 0 | 0 | 0 | 0 | 0 | 0 | 0 | 0 | 0 | 0
Output | mass Al₂O₃ out in molten slag | 25.3372 | [7 empty] | 32.7 | MgO out in molten slag specification | 0 | 0 | 0 | 0 | 0 | 0 | 0 | 0 | 0 | 0 | 0 | 0 | 0 | 0 | 0.256 | 0 | 0 | 0 | 0 | 0 | 0 | -1 | 0 | 0 | 0 | 0 | 0 | 0 | 0 | 0 | 0 | -0.744
Input | mass CaO in descending decomposed flux | 103.9221 | [7 empty] | 32.1 | MgO mass balance | 0 | 0 | 0 | 0 | 0 | 0 | 0 | 0 | 0 | 0 | 0 | 0 | 0 | 0 | 0 | 0 | 0 | 0 | 0 | 0 | -1 | 1 | 0 | 0 | 0 | 0 | 0 | 0 | 0 | 0 | 0 | 0
Output | mass CaO out in molten slag | 103.9221 | [8 empty] | Enthalpy balance | -320 | 3.152 | -1.359 | -1.239 | -1.339 | 1.269 | 5 | -2.926 | -7.926 | 1.008 | 13.35 | -11.49 | 14.13 | 14.13 | -13.28 | 15.41 | 15.41 | -13.58 | 10.5 | -8.495 | 13.84 | -11.14 | -2.15 | 1.27 | 4.77 | -3.53 | 1.2 | -1.239 | 10.81 | 4.52 | 0 | 50.076
Input | mass MgO in descending decomposed flux | 25.3372 | [7 empty] | 36.4 | Si out in molten iron specification | 0 | 0 | 0 | 0 | 0 | 0.00423 | 0 | 0 | 0 | 0 | 0 | 0 | 0 | 0 | 0 | 0 | 0 | 0 | 0 | 0 | 0 | 0 | -1 | 0 | 0 | 0 | 0 | 0 | 0 | 0 | 0 | -0.99577
Output | mass MgO out in molten slag | 25.3372 | [7 empty] | 36.5 | Mn out in molten iron specification | 0 | 0 | 0 | 0 | 0 | 0.00529 | 0 | 0 | 0 | 0 | 0 | 0 | 0 | 0 | 0 | 0 | 0 | 0 | 0 | 0 | 0 | 0 | 0 | -1 | 0 | 0 | 0 | 0 | 0 | 0 | 0 | -0.99471
Output | mass Si out in molten iron | 4.23 | [7 empty] | 36.7 | Mn mass balance | 0 | 0 | 0 | 0 | 0 | 0 | 0 | 0 | 0 | 0 | 0 | 0 | 0 | 0 | 0 | 0 | 0 | 0 | 0 | 0 | 0 | 0 | 0 | 1 | -0.774 | 0.774 | 0 | 0 | 0 | 0 | 0 | 1
Output | mass Mn out in molten iron | 5.29 | [7 empty] | 36.9 | Mn reduction efficiency | 0 | 0 | 0 | 0 | 0 | 0 | 0 | 0 | 0 | 0 | 0 | 0 | 0 | 0 | 0 | 0 | 0 | 0 | 0 | 0 | 0 | 0 | 0 | 0 | -0.1 | 1 | 0 | 0 | 0 | 0 | 0 | 0.9
Input | mass descending MnO | 7.594028 | [8 empty] | H mass balance | 0 | 0 | 0 | 0 | 0 | 0 | 0 | 0 | 0 | 0 | 1 | 0.112 | 0 | 0 | 0 | 0 | 0 | 0 | 0 | 0 | 0 | 0 | 0 | 0 | 0 | 0 | -0.056 | 0 | -0.112 | -0.24 | 0 | 0.704
Output | mass MnO out in molten slag | 0.7594028 | [7 empty] | 11.8 | Equilibrium H2O/H2 mass ratio | 0 | 0 | 0 | 0 | 0 | 0 | 0 | 0 | 0 | 0 | 5.44 | -1 | 0 | 0 | 0 | 0 | 0 | 0 | 0 | 0 | 0 | 0 | 0 | 0 | 0 | 0 | 0 | 0 | 0 | 0 | 0 | 4.44
Input | mass tuyere-injected coal | 80 | [7 empty] | 37.2 | Coal injection quantity | 80 | 0 | 0 | 0 | 0 | 0 | 0 | 0 | 0 | 0 | 0 | 0 | 0 | 0 | 0 | 0 | 0 | 0 | 0 | 0 | 0 | 0 | 0 | 0 | 0 | 0 | 1 | 0 | 0 | 0 | 0 | 1
Input | mass O₂ in tuyere-injected pure oxygen | 0 | [7 empty] | 9.1 | Mass O2 in tuyere-injected pure oxygen | 0 | 0 | 0 | 0 | 0 | 0 | 0 | 0 | 0 | 0 | 0 | 0 | 0 | 0 | 0 | 0 | 0 | 0 | 0 | 0 | 0 | 0 | 0 | 0 | 0 | 0 | 0 | 1 | 0 | 0 | 0 | 1
Input | mass through-tuyere input H₂O(g) | 17.89604 | [7 empty] | 12.2 | Mass through-tuyere input H2O(g) | 0.0015 | 0 | 0 | 0.0118 | 0.0118 | 0 | 0 | 0 | 0 | 0 | 0 | 0 | 0 | 0 | 0 | 0 | 0 | 0 | 0 | 0 | 0 | 0 | 0 | 0 | 0 | 0 | 0 | 0 | -1 | 0 | 0 | -0.9764
Input | mass tuyere-injected natural gas | 0 | [7 empty] | 29.1 | Mass tuyere-injected natural gas | 0 | 0 | 0 | 0 | 0 | 0 | 0 | 0 | 0 | 0 | 0 | 0 | 0 | 0 | 0 | 0 | 0 | 0 | 0 | 0 | 0 | 0 | 0 | 0 | 0 | 0 | 0 | 0 | 0 | 1 | 0 | 1
Input | mass additional tuyere injectant | 0 | [8 empty] | Additional injectant quantity equation | 0 | 0 | 0 | 0 | 0 | 0 | 0 | 0 | 0 | 0 | 0 | 0 | 0 | 0 | 0 | 0 | 0 | 0 | 0 | 0 | 0 | 0 | 0 | 0 | 0 | 0 | 0 | 0 | 0 | 0 | 1 | 1
Raceway Calculated Values With Pulverized Coal Injection (PCI) and Oxygen | [9 empty] | Raceway Matrix With Pulverized Coal Injection (PCI) and Oxygen
Cathegory | Raceway Calculated Values | kg per 1000 kg of Fe out in molten iron | Temperature (C°) | Enthalpies (H°/MW) | Mass Input | Mass Output |  |  |  | Equation | Description | Numerical Term | Mass O₂ entering raceway in blast air | Mass N₂ entering raceway in blast air | Mass C entering raceway in falling coke particles | Mass Al₂O₃ entering raceway in falling coke particles | Mass SiO₂ entering raceway in falling coke particles | mass CO in raceway output gas | Mass N₂ in raceway output gas | Mass H₂ in raceway output gas | Mass Al₂O₃(s) in raceway output gas | Mass SiO₂(s) in raceway output gas | Mass tuyere-injected coal entering raceway | Mass O₂ entering raceway in tuyere-injected pure oxygen | Mass through-tuyere input H₂O(g) entering raceway | Mass tuyere-injected natural gas entering raceway | Mass tuyere-injected additional injectant entering raceway
Input | Mass O₂ entering raceway in blast air | 352.7303 | 960 | 1.239 | 1853.429 | 1853.429 |  |  | 437.0329 | 39.7 | Mass O₂ entering raceway in blast air | 352.7303 | 1 | 0 | 0 | 0 | 0 | 0 | 0 | 0 | 0 | 0 | 0 | 0 | 0 | 0 | 0
Input | Mass N₂ entering raceway in blast air | 1164.01 | 1200 | 1.339 |  |  |  |  | 1558.609 | 39.8 | Mass N₂ entering raceway in blast air | 1164.01 | 0 | 1 | 0 | 0 | 0 | 0 | 0 | 0 | 0 | 0 | 0 | 0 | 0 | 0 | 0
Input | Mass C entering raceway in falling coke particles | 214.9155 | 25 | 2.448 |  |  |  |  | 526.1132 | 39.9 | Raceway oxygen balance | 0 | -1 | 0 | 0 | 0 | 0 | 0.571 | 0 | 0 | 0 | 0 | -0.046 | -1 | -0.888 | -0.01 | 0
Input | Mass Al₂O₃ entering raceway in falling coke particles | 7.156686 | 1500 | -14.67 |  |  |  |  | -104.9886 | 39.1 | Raceway carbon balance | 0 | 0 | 0 | -1 | 0 | 0 | 0.429 | 0 | 0 | 0 | 0 | -0.81 | 0 | 0 | -0.734 | 0
Input | Mass SiO₂ entering raceway in falling coke particles | 16.72043 | 1500 | -13.44 |  |  |  |  | -224.7225 | 39.11 | Raceway nitrogen balance | 0 | 0 | -1 | 0 | 0 | 0 | 0 | 1 | 0 | 0 | 0 | -0.009 | 0 | 0 | -0.017 | 0
Output | Mass CO in raceway output gas | 652.0175 | 1800-2300 | -4.183 |  |  | 0.00131 | 0.8541429 | -2727.389 | 39.12 | Raceway hydrogen balance | 0 | 0 | 0 | 0 | 0 | 0 | 0 | 0 | 1 | 0 | 0 | -0.055 | 0 | -0.112 | -0.24 | 0
Output | Mass N₂ in raceway output gas | 1164.73 | - | -0.2448 |  |  | 0.001301 | 1.515314 | -285.1259 | 39.1 | Mass Al₂O₃ entering raceway in falling coke | 0 | 0 | 0 | 0.0333 | -1 | 0 | 0 | 0 | 0 | 0 | 0 | 0 | 0 | 0 | 0 | 0
Output | Mass H₂ in raceway output gas | 6.404356 | - | -4.13 |  |  | 0.01756 | 0.1124605 | -26.44999 | 39.2 | Mass SiO₂ entering raceway in falling coke | 0 | 0 | 0 | 0.0778 | 0 | -1 | 0 | 0 | 0 | 0 | 0 | 0 | 0 | 0 | 0 | 0
Output | Mass Al₂O₃(s) in raceway output gas | 9.076686 | - | -16.72 |  |  | 0.001887 | 0.01712771 | -151.7622 | 39.13 | Raceway Al₂O₃ balance | 0 | 0 | 0 | 0 | -1 | 0 | 0 | 0 | 0 | 1 | 0 | -0.024 | 0 | 0 | 0 | 0
Output | Mass SiO₂(s) in raceway output gas | 21.20043 | - | -15.47 |  |  | 0.001427 | 0.03025301 | -327.9706 | 39.14 | Raceway SiO₂ balance | 0 | 0 | 0 | 0 | 0 | -1 | 0 | 0 | 0 | 0 | 1 | -0.056 | 0 | 0 | 0 | 0
Input | Mass tuyere-injected coal | 80 | 25 | -1.2 |  |  |  |  | -96 | 39.15 | Mass tuyere injected real coal | 80 | 0 | 0 | 0 | 0 | 0 | 0 | 0 | 0 | 0 | 0 | 1 | 0 | 0 | 0 | 0
Input | Mass tuyere-injected pure oxygen | 0 | 960 | 1.239 |  |  |  |  | 0 | 39.16 | Mass O₂ in tuyere-injected oxygen | 0 | 0 | 0 | 0 | 0 | 0 | 0 | 0 | 0 | 0 | 0 | 0 | 1 | 0 | 0 | 0
Input | Mass tuyere-injected H₂O(g) | 17.89604 | 1200 | -10.81 |  |  |  |  | -193.4561 | 39.17 | Mass H₂O(g) entering raceway in blast | 17.89604 | 0 | 0 | 0 | 0 | 0 | 0 | 0 | 0 | 0 | 0 | 0 | 0 | 1 | 0 | 0
Input | Mass tuyere-injected natural gas | 0 | 25 | -4.52 |  |  |  |  | 0 | 39.18 | Mass tuyere-injected natural gas | 0 | 0 | 0 | 0 | 0 | 0 | 0 | 0 | 0 | 0 | 0 | 0 | 0 | 0 | 1 | 0
Input | Mass additional tuyere injectant | 0 | - | - | [5 empty] | 39.19 | Mass additional tuyere injectant | 0 | 0 | 0 | 0 | 0 | 0 | 0 | 0 | 0 | 0 | 0 | 0 | 0 | 0 | 0 | 1
[13 empty] | 1200 | 1200 | 1500 | 1500 | 1500 | Tflame | Tflame | Tflame | Tflame | Tflame | 25 | 1200 | 1200 | 25
Equations for Calculating Raceway Input Enthalpy, Output Enthalpy, and Flame Temperature
39.4 | Total raceway input enthalpy | 1911.185
39.5 | Total raceway output FLAME enthalpy | 1911.185
39.6 | Raceway Flame Temperature | 2146.794
Top-Segment Calculated Values With H2O(‘) in the Top-Charged Materials | [9 empty] | Top-Segment Calculation With (1) Four Tuyere Injectants and (2) 5 mass% Moisture in All the Top-Charged Solids
Cathegory | Top Segment Calculation Value | kg per 1000 kg of Fe out in molten iron | Temperature (C°) | Enthalpies (H°/MW) | Mass Input | Mass Output |  |  |  | Equation | Description | Numerical Term | mass Fe₂O₃ in top-charged ore | mass SiO₂ in top-charged ore | mass C in top-charged coke | mass Al₂O₃ in top-charged coke | mass SiO₂ in top-charged coke | mass top-charged Al₂O₃ flux | mass top-charged CaO flux | mass top-charged MgO flux | mass top-charged MnO₂ ore | mass Al₂O₃-in-coke descending out of top segment | mass Al₂O₃ flux descending out of top segment | mass C-in-coke descending out of top segment | mass CaO flux descending out of top segment | mass Fe₀.₉₄₇O descending out of top segment | mass MgO flux descending out of top segment | mass MnO descending out of top segment | mass SiO₂-in-coke descending out of top segment | mass SiO₂-in-ore descending out of top segment | mass CO ascending into top segment | mass CO₂ ascending into top segment | mass H₂ ascending into top segment | mass H₂O ascending into top segment | mass N₂ ascending into top segment | mass CO departing in top gas | mass CO₂ departing in top gas | mass H₂ departing in top gas | mass H₂O departing in top gas | mass N₂ departing in top gas | Mass top-charged H20(l) | Mass H20(g) from top-charge H20(l)
Input | mass Fe₂O₃ in top-charged ore | 1430.615 | 25 | -5.169 | 4394.367 | 4394.367 | -7394.85 |  |  | 40.8 | Mass CO ascending from bottom segment | 614.8386 | 0 | 0 | 0 | 0 | 0 | 0 | 0 | 0 | 0 | 0 | 0 | 0 | 0 | 0 | 0 | 0 | 0 | 0 | 1 | 0 | 0 | 0 | 0 | 0 | 0 | 0 | 0 | 0 | 0 | 0
Input | mass SiO₂ in top-charged ore | 75.3 | 25 | -15.16 |  |  | -1141.548 |  |  | 40.9 | Mass CO₂ ascending from bottom segment | 426.698 | 0 | 0 | 0 | 0 | 0 | 0 | 0 | 0 | 0 | 0 | 0 | 0 | 0 | 0 | 0 | 0 | 0 | 0 | 0 | 1 | 0 | 0 | 0 | 0 | 0 | 0 | 0 | 0 | 0 | 0
Input | mass C in top-charged coke | 363.0543 | 25 | 0 |  |  | 0 |  |  | 40.1 | Mass H₂ ascending from bottom segment | 4.029352 | 0 | 0 | 0 | 0 | 0 | 0 | 0 | 0 | 0 | 0 | 0 | 0 | 0 | 0 | 0 | 0 | 0 | 0 | 0 | 0 | 1 | 0 | 0 | 0 | 0 | 0 | 0 | 0 | 0 | 0
Input | mass Al₂O₃ in top-charged coke | 12.08971 | 25 | -16.43 |  |  | -198.6339 |  |  | 40.11 | Mass H₂O ascending from bottom segment | 21.91968 | 0 | 0 | 0 | 0 | 0 | 0 | 0 | 0 | 0 | 0 | 0 | 0 | 0 | 0 | 0 | 0 | 0 | 0 | 0 | 0 | 0 | 1 | 0 | 0 | 0 | 0 | 0 | 0 | 0 | 0
Input | mass SiO₂ in top-charged coke | 28.24562 | 25 | -15.16 |  |  | -428.2037 |  |  | 40.12 | Mass N₂ ascending from bottom segment | 1164.73 | 0 | 0 | 0 | 0 | 0 | 0 | 0 | 0 | 0 | 0 | 0 | 0 | 0 | 0 | 0 | 0 | 0 | 0 | 0 | 0 | 0 | 0 | 1 | 0 | 0 | 0 | 0 | 0 | 0 | 0
Input | mass top-charged Al₂O₃ flux | 11.32749 | 25 | -16.43 |  |  | -186.1106 |  |  | 40.13 | Mass Al₂O₃-in-coke descending out of top segment | 12.08971 | 0 | 0 | 0 | 0 | 0 | 0 | 0 | 0 | 0 | 1 | 0 | 0 | 0 | 0 | 0 | 0 | 0 | 0 | 0 | 0 | 0 | 0 | 0 | 0 | 0 | 0 | 0 | 0 | 0 | 0
Input | mass top-charged CaO flux | 103.9221 | 25 | -11.32 |  |  | -1176.398 |  |  | 40.14 | Mass Al₂O₃ flux descending out of top segment | 11.32749 | 0 | 0 | 0 | 0 | 0 | 0 | 0 | 0 | 0 | 0 | 1 | 0 | 0 | 0 | 0 | 0 | 0 | 0 | 0 | 0 | 0 | 0 | 0 | 0 | 0 | 0 | 0 | 0 | 0 | 0
Input | mass top-charged MgO flux | 25.3372 | 25 | -14.92 |  |  | -378.031 |  |  | 40.15 | Mass C-in-coke descending out of top segment | 363.0543 | 0 | 0 | 0 | 0 | 0 | 0 | 0 | 0 | 0 | 0 | 0 | 1 | 0 | 0 | 0 | 0 | 0 | 0 | 0 | 0 | 0 | 0 | 0 | 0 | 0 | 0 | 0 | 0 | 0 | 0
Input | mass top-charged MnO₂ ore | 9.300281 | 25 | -5.98 |  |  | -55.61568 |  |  | 40.16 | Mass Fe₀.₉₄₇O descending out of top segment | 1302.083 | 0 | 0 | 0 | 0 | 0 | 0 | 0 | 0 | 0 | 0 | 0 | 0 | 0 | 1 | 0 | 0 | 0 | 0 | 0 | 0 | 0 | 0 | 0 | 0 | 0 | 0 | 0 | 0 | 0 | 0
Output | mass Al₂O₃-in-coke descending out of top segment | 12.08971 | 930 | -15.41 |  |  | -186.3024 |  |  | 40.17 | Mass CaO flux descending out of top segment | 103.9221 | 0 | 0 | 0 | 0 | 0 | 0 | 0 | 0 | 0 | 0 | 0 | 0 | 1 | 0 | 0 | 0 | 0 | 0 | 0 | 0 | 0 | 0 | 0 | 0 | 0 | 0 | 0 | 0 | 0 | 0
Output | mass Al₂O₃ flux descending out of top segment | 11.32749 | 930 | -15.41 |  |  | -174.5566 |  |  | 40.18 | Mass MgO flux descending out of top segment | 25.3372 | 0 | 0 | 0 | 0 | 0 | 0 | 0 | 0 | 0 | 0 | 0 | 0 | 0 | 0 | 1 | 0 | 0 | 0 | 0 | 0 | 0 | 0 | 0 | 0 | 0 | 0 | 0 | 0 | 0 | 0
Output | mass C-in-coke descending out of top segment | 363.0543 | 930 | 1.359 |  |  | 493.3908 |  |  | 40.19 | Mass MnO descending out of top segment | 7.594028 | 0 | 0 | 0 | 0 | 0 | 0 | 0 | 0 | 0 | 0 | 0 | 0 | 0 | 0 | 0 | 1 | 0 | 0 | 0 | 0 | 0 | 0 | 0 | 0 | 0 | 0 | 0 | 0 | 0 | 0
Output | mass CaO flux descending out of top segment | 103.9221 | 930 | -10.5 |  |  | -1091.182 |  |  | 40.2 | Mass SiO₂-in-coke descending out of top segment | 28.24562 | 0 | 0 | 0 | 0 | 0 | 0 | 0 | 0 | 0 | 0 | 0 | 0 | 0 | 0 | 0 | 0 | 1 | 0 | 0 | 0 | 0 | 0 | 0 | 0 | 0 | 0 | 0 | 0 | 0 | 0
Output | mass Fe₀.₉₄₇O descending out of top segment | 1302.083 | 930 | -3.152 |  |  | -4104.167 |  |  | 40.21 | Mass SiO₂-in-ore descending out of top segment | 75.3 | 0 | 0 | 0 | 0 | 0 | 0 | 0 | 0 | 0 | 0 | 0 | 0 | 0 | 0 | 0 | 0 | 0 | 1 | 0 | 0 | 0 | 0 | 0 | 0 | 0 | 0 | 0 | 0 | 0 | 0
Output | mass MgO flux descending out of top segment | 25.3372 | 930 | -13.84 |  |  | -350.6668 |  |  | 40.22 | Al₂O₃-in-coke mass balance | 0 | 0 | 0 | 0 | -1 | 0 | 0 | 0 | 0 | 0 | 1 | 0 | 0 | 0 | 0 | 0 | 0 | 0 | 0 | 0 | 0 | 0 | 0 | 0 | 0 | 0 | 0 | 0 | 0 | 0 | 0
Output | mass MnO descending out of top segment | 7.594028 | 930 | -4.77 |  |  | -36.22351 |  |  | 40.23 | Al₂O₃ flux mass balance | 0 | 0 | 0 | 0 | 0 | 0 | -1 | 0 | 0 | 0 | 0 | 1 | 0 | 0 | 0 | 0 | 0 | 0 | 0 | 0 | 0 | 0 | 0 | 0 | 0 | 0 | 0 | 0 | 0 | 0 | 0
Output | mass SiO₂-in-coke descending out of top segment | 28.24562 | 930 | -14.13 |  |  | -399.1107 |  |  | 40.24 | C mass balance | 0 | 0 | 0 | -1 | 0 | 0 | 0 | 0 | 0 | 0 | 0 | 0 | 1 | 0 | 0 | 0 | 0 | 0 | 0 | -0.429 | -0.273 | 0 | 0 | 0 | 0.429 | 0.273 | 0 | 0 | 0 | 0 | 0
Output | mass SiO₂-in-ore descending out of top segment | 75.3 | 930 | -14.13 |  |  | -1063.989 |  |  | 40.25 | CaO mass balance | 0 | 0 | 0 | 0 | 0 | 0 | 0 | -1 | 0 | 0 | 0 | 0 | 0 | 1 | 0 | 0 | 0 | 0 | 0 | 0 | 0 | 0 | 0 | 0 | 0 | 0 | 0 | 0 | 0 | 0 | 0
Input | mass CO ascending into top segment | 614.8386 | 930 | -2.926 |  |  | -1799.018 |  |  | 40.26 | Fe mass balance | 0 | -0.699 | 0 | 0 | 0 | 0 | 0 | 0 | 0 | 0 | 0 | 0 | 0 | 0 | 0.768 | 0 | 0 | 0 | 0 | 0 | 0 | 0 | 0 | 0 | 0 | 0 | 0 | 0 | 0 | 0 | 0
Input | mass CO₂ ascending into top segment | 426.698 | 930 | -7.926 |  |  | -3382.008 |  |  | 40.27 | H mass balance | 0 | 0 | 0 | 0 | 0 | 0 | 0 | 0 | 0 | 0 | 0 | 0 | 0 | 0 | 0 | 0 | 0 | 0 | 0 | 0 | 0 | -1 | -0.112 | 0 | 0 | 0 | 1 | 0.112 | 0 | 0 | 0
Input | mass H₂ ascending into top segment | 4.029352 | 930 | 13.35 |  |  | 53.79185 |  |  | 40.28 | MgO mass balance | 0 | 0 | 0 | 0 | 0 | 0 | 0 | 0 | -1 | 0 | 0 | 0 | 0 | 0 | 0 | 1 | 0 | 0 | 0 | 0 | 0 | 0 | 0 | 0 | 0 | 0 | 0 | 0 | 0 | 0 | 0
Input | mass H₂O ascending into top segment | 21.91968 | 930 | -11.49 |  |  | -251.8571 |  |  | 40.29 | Mn mass balance | 0 | 0 | 0 | 0 | 0 | 0 | 0 | 0 | 0 | -0.632 | 0 | 0 | 0 | 0 | 0 | 0 | 0.774 | 0 | 0 | 0 | 0 | 0 | 0 | 0 | 0 | 0 | 0 | 0 | 0 | 0 | 0
Input | mass N₂ ascending into top segment | 1164.73 | 930 | 1.008 |  |  | 1174.048 |  |  | 40.3 | N mass balance | 0 | 0 | 0 | 0 | 0 | 0 | 0 | 0 | 0 | 0 | 0 | 0 | 0 | 0 | 0 | 0 | 0 | 0 | 0 | 0 | 0 | 0 | 0 | -1 | 0 | 0 | 0 | 0 | 1 | 0 | 0
Output | mass CO departing in top gas | 405.9747 | 25 | -3.972 |  |  | -1612.531 | 0.001049 | 0.4258674 | 40.31 | O mass balance | 0 | -0.301 | 0 | 0 | 0 | 0 | 0 | 0 | 0 | -0.368 | 0 | 0 | 0 | 0 | 0.232 | 0 | 0.226 | 0 | 0 | -0.571 | -0.727 | 0 | -0.888 | 0 | 0.571 | 0.727 | 0 | 0.888 | 0 | 0 | 0
Output | mass CO₂ departing in top gas | 754.9126 | 25 | -8.966 |  |  | -6768.547 | 0.0009314 | 0.7031256 | 40.32 | SiO₂-in-coke mass balance | 0 | 0 | 0 | 0 | 0 | -1 | 0 | 0 | 0 | 0 | 0 | 0 | 0 | 0 | 0 | 0 | 0 | 1 | 0 | 0 | 0 | 0 | 0 | 0 | 0 | 0 | 0 | 0 | 0 | 0 | 0
Output | mass H₂ departing in top gas | 2.65618 | 25 | -0.3616 |  |  | -0.9604747 | 0.01442 | 0.03830212 | 40.33 | SiO₂-in-ore mass balance | 0 | 0 | -1 | 0 | 0 | 0 | 0 | 0 | 0 | 0 | 0 | 0 | 0 | 0 | 0 | 0 | 0 | 0 | 1 | 0 | 0 | 0 | 0 | 0 | 0 | 0 | 0 | 0 | 0 | 0 | 0
Output | mass H₂O departing in top gas | 34.18014 | 25 | -13.47 |  |  | -1847.272 | 0.001902 | 0.2608398 | 40.34 | No top-segment C oxidation equation | 0 | 0 | 0 | -1 | 0 | 0 | 0 | 0 | 0 | 0 | 0 | 0 | 1 | 0 | 0 | 0 | 0 | 0 | 0 | 0 | 0 | 0 | 0 | 0 | 0 | 0 | 0 | 0 | 0 | 0 | 0
Output | mass N₂ departing in top gas | 1164.73 | 25 | 0.02624 |  |  | 30.56252 | 0.001044 | 1.215978 | 25.13 | H₂/CO relative reaction extent equation | 0 | 0 | 0 | 0 | 0 | 0 | 0 | 0 | 0 | 0 | 0 | 0 | 0 | 0 | 0 | 0 | 0 | 0 | 0 | 0 | -0.03735502 | 0 | 1 | 0 | 0 | 0.03735502 | 0 | -1 | 0 | 0 | 0
Input | mass top-charged H20(l) | 102.9596 | 25 | -15.87 |  |  | -1633.969 |  |  | 41.2 | Mass top-charged H20(l) | 0 | 0.05 | 0.05 | 0.05 | 0.05 | 0.05 | 0.05 | 0.05 | 0.05 | 0.05 | 0 | 0 | 0 | 0 | 0 | 0 | 0 | 0 | 0 | 0 | 0 | 0 | 0 | 0 | 0 | 0 | 0 | 0 | 0 | -1 | 0
Output | mass H20(g) from top-charge H20(l) | 102.9596 | 25 | -15.87 |  |  | -10198.75 |  | 2.644113 | 41.4 | Mass H20(g) from top-charge H20(l) | 0 | 0 | 0 | 0 | 0 | 0 | 0 | 0 | 0 | 0 | 0 | 0 | 0 | 0 | 0 | 0 | 0 | 0 | 0 | 0 | 0 | 0 | 0 | 0 | 0 | 0 | 0 | 0 | 0 | -1 | 1
Calculation of Top-Segment (1) Input and Output Enthalpies, (2) Top Gas Enthalpy, and (3) Top Gas Ttemperature
Top Segment Input and Output Enthalpy Calculation | [6 empty] | 88.17802
40.2 | Top Segment Input Enthalpy | -16798.4
40.3 | Top Segment Output Enthalpy | -16878.4
Top Gas Enthalpy Calculation
40.5 | Top Gas Enthalpy | -9965.596
Top Gas Temperature Calculation
40.7 | TopTemperature | 111.2954

## Compound and Molecular
Compound Molecular Masses and Compositions | [6 empty] | Enthalpy Data From NISTJANAF and a Simplified Enthalpy Equation of CO(g) Versus Temperature Developed
Compound | Molecular Mass |  |  | Temperature | Compound | H°/MW |  | B | C | D | E | F | No. Atom | Nama | Lambang | Massa (g/Mol)
A12O3 | 102 | 53,0 mass% Al | 47,0 mass% O | 1500°C | Al2O3(s) | -14.67 | 1 | Units in first three columns: MJ/kg mol, In last column: MJ/kg, |  |  |  |  | 1 | Hidrogen | H | 1.00794
ch4 | 16 | 75,0 mass% C | 25,0 mass% H |  | Al2O3 (oxide in molten slag) | -13.58 | 2 | CO(g) |  |  | Eq, (J,7) |  | 2 | Helium | He | 4.002602
C2H6 | 30.1 | 80,0 mass% C | 20,0 mass% H |  | C(s) | 2.488 | 3 | Temperature (°C) | AfH°25° C | H°T-H°25°C | H°T 5 AfH°25°C + (H°T-H°25°c) | H°T/MW | 3 | Litium | Li | 6.941
CsH8 | 44.1 | 81,7 mass% C | 18,3 mass% H |  | C (dissolved in molten iron) | 5 | 4 | 25 | -110.527 |  |  |  | 4 | Berilium | Be | 9.012182
C4H10 | 58.1 | 82,7 mass% C | 17,3 mass% H |  | CaO(s) | -9.925 | 5 | 1826.85 |  | 60.376 | -50.151 | -1.79 | 5 | Boron | B | 10.811
C5H12 | 72.1 | 83,2 mass% C | 16,8 mass% H |  | CaO (oxide in molten slag) | -8.495 | 6 | 1926.85 |  | 64.021 | -46.506 | -1.66 | 6 | Karbon | C | 12.0107
C6H14 | 86.2 | 83,6 mass% C | 16,4 mass% H |  | Fe(l) | 1.269 | 7 | 2026.85 |  | 67.679 | -42.848 | -1.53 | 7 | Nitrogen | N | 14.0067
CO | 28 | 42,9 mass% C | 57,1 mass% O |  | MgO(s) | -13.08 | 8 | 2126.85 |  | 71.348 | -39.179 | -1.399 | 8 | Oksigen | O | 15.9994
CO2 | 44 | 27,3 mass% C | 72,7 mass% O |  | MgO (oxide in molten slag) | -11.14 | 9 | 2226.85 |  | 75.027 | -35.5 | -1.267 | 9 | Fluorin | F | 18.9984032
CaCO3 | 100.1 | 56,0 mass% CaO | 44,0 mass% CO2 |  | Mn(l) | 1.343 | 10 | 2326.85 |  | 78.715 | -31.812 | -1.136 | 10 | Neon | Ne | 20.1797
CaO | 56.1 | 71,5 mass% Ca | 28,5 mass% O |  | Mn (dissolved in molten iron) | 1.27 | 11 | H°co(s)/MW = 0,001310 X T°C - 4,183 |  |  |  |  | 11 | Natrium | Na | 22.98976928
CaO:SiO2 | 116.2 | 48,3 mass% CaO | 51,7 mass% SiO2 |  | MnO(s) | -4.3 | [6 empty] | 12 | Magnesium | Mg | 24.305
(CaO)2:SiO2 | 172.3 | 65,1 mass% CaO | 34,9 mass% SiO2 |  | MnO (oxide in molten slag) | -3.53 | Calculation of Alloy Mol Fractions | [5 empty] | 13 | Alumunium | Al | 26.9815386
Cr2O3 | 152 | 68,4 mass% Cr | 31,6 mass% O |  | Si(l) | 3.155 | Blast Temperature H°Tblast/MW, T 5 900°C- 1400°C | [5 empty] | 14 | Silikon | Si | 28.0855
Fe0,947O | 68.9 | 76,8 mass% Fe | 23,2 mass% O |  | Si (dissolved in molten iron) | -2.15 |  | N2(g) | 0.001237 | * Tblast°C - 0.1450 |  |  | 15 | Fosforus | P | 30.973762
Fe3O4 | 231.6 | 72,4 mass% Fe | 27,6 mass% O |  | SiO2(s) | -13.44 |  | O2(g) | 0.001137 | * Tblast°C - 0.1257 |  |  | 16 | Belerang | S | 32.065
Fe2O3 | 159.7 | 69,9 mass% Fe | 30,1 mass% O |  | SiO2 (oxide in molten slag) | -13.28 |  | H2O(g) | 0.002582 | * Tblast°C - 13.91 |  |  | 17 | Klorin | Cl | 35.453
h2o | 18 | 11,2 mass% H | 88,8 mass% O |  | TiO2(s) | -10.48 |  | C(s) | 0.00197 | * Tblast°C - 0.482 |  |  | 18 | Argon | Ar | 39.948
MgCOs | 84.3 | 47,8 mass% MgO | 52,2 mass% CO2 |  | TiO2 (oxide in molten slag) | -9.64 | Raceway Adiabatic Flame Temperature H° Tflame temperature =MW, T 5 1800° C°230° C | [5 empty] | 19 | Kalium | K | 39.0983
MgO | 40.3 | 60,3 mass% Mg | 39,7 mass% O | 1200°C | CO2(g) | -7.573 |  | Al2O3(s) | 0.001887 | * Tflame°C -16.72 |  |  | 20 | Kalsium | Ca | 40.078
MnO | 70.9 | 77,4 mass% Mn | 22,6 mass% O |  | CO(g) | -2.591 |  | CO(g) | 0.00131 | * Tflame°C - 4.183 |  |  | 21 | Skandium | Sc | 44.955912
Mn3O4 | 228.8 | 72,0 mass% Mn | 28,0 mass% O |  | H2O(g) | -10.81 |  | H2(g) | 0.01756 | * Tflame°C - 4.130 |  |  | 22 | Titanium | Ti | 47.867
MnO2 | 86.9 | 63,2 mass% Mn | 36,8 mass% O |  | N2(g) | 1.339 |  | N2(g) | 0.001301 | * Tflame°C - 0.2448 |  |  | 23 | Vanadium | V | 50.9415
P2O5 | 141.9 | 43,6 mass% P | 56,4 mass% O |  | O2(g) | 1.239 |  | SiO2(s) | 0.001427 | * Tflame°C -15.47 |  |  | 24 | Kromium | Cr | 51.9961
SO2 | 64.1 | 50,0 mass% S | 50,0 mass% O | 930°C | AhO3(s) | -15.41 | Top Gas Temperature H° Ttop gas =MW, T 5 25 C°225 C | [5 empty] | 25 | Mangan | Mn | 54.938045
SiO2 | 60.1 | 46,7 mass% Si | 53,3 mass% O |  | C(s) | 1.359 |  | CO(g) | 0.001049 | * Ttop gas°C - 3.972 |  |  | 26 | Besi | Fe | 55.845
CaCO3 | 100.1 | 56,0 mass% CaO | 44,0 mass% CO2 |  | CO(g) | -2.926 |  | CO2(g) | 0.0009314 | * Ttop gas°C - 8.966 |  |  | 27 | Kobalt | Co | 58.933195
|  | 12,0 mass% C | 32,0 mass% O2 |  | CO2(g) | -7.926 |  | H2(g) | 0.01442 | * Ttop gas°C - 0.3616 |  |  | 28 | Nikel | Ni | 58.6934
MgCO3 | 84.3 | 47,8 mass% MgO | 52,2 mass% CO2 |  | CaO(s) | -10.5 |  | HzO(g) | 0.001902 | * Ttop gas°C - 13.47 |  |  | 29 | Tembaga | Cu | 63.546
|  | 14,2 mass% C | 38,0 mass% O2 |  | Fe | 0.6164 |  | N2(g) | 0.001044 | * Ttop gas°C - 0.02624 |  |  | 30 | Seng | Zn | 65.409
[5 empty] | Fe0,947O(s) | -3.152 | [6 empty] | 31 | Galium | Ga | 69.723
[5 empty] | H2(g) | 13.35 | [6 empty] | 32 | Germanium | Ge | 72.64
[5 empty] | H2O(g) | -11.49 | [6 empty] | 33 | Arsen | As | 74.9216
[5 empty] | MgO(s) | -13.84
[5 empty] | MnO(s) | -4.77
[5 empty] | N2(g) | 1.008
[5 empty] | SiO2(s) | -14.13
[5 empty] | TiO2(s) | -11.03
|  |  |  | 25°C | AL2O3(s) | -16.43
[5 empty] | C(s) | 0
[5 empty] | CH4(g) | -4.664
[5 empty] | CO(g) | -3.946
[5 empty] | CO2(g) | -8.942
[5 empty] | CaO(s) | -11.32
[5 empty] | CaCO3(s) | -12.06
[5 empty] | Fe(s) | 0
[5 empty] | Fe0,947O | -3.865
[5 empty] | Fe2O3(s) | -5.169
[5 empty] | Fe3O4(s) | -4.841
[5 empty] | H2(g) | 0
[5 empty] | H2O(l) | -15.87
[5 empty] | MgO(s) | -14.92
[5 empty] | MgCO3(s) | -13.2
[5 empty] | MnO2(s) | -5.98
[5 empty] | SiO2(s) | -15.16
[5 empty] | Coal, 25° C | -1.2
[5 empty] | Natural gas, 25°C | -4.52